## Sheet1
Metallic glasses (at. %) | Shear Modulus (GPa) | Bulk Modulus (GPa) | Smix | δ | Vm | χ | ∆χ | VEC | ∆VEC | Tm | ∆Tm | Ea | ∆E | α1 | α2 | α3 | α4 | α5 | β1 | β2 | β3 | β4 | β5
(CaCu)70Mg30 | 14.48 | 33.3 | 8.84385 | 0.1785935 | 19.43046 | 1.408 | 0.2712529 | 5.15 | 0.8335391 | 1142.3695 | 0.1539716 | 64.98 | 0.7280096 | 57.9118 | -1608.164 | 1596.004 | 1.769324 | 2.413624 | 5.828414 | 573.8398 | 1.739483 | -58.72026 | 59.52073
(CaCu)75Mg25 | 14.4 | 31.1 | 8.822125 | 0.1846949 | 19.59283 | 1.415 | 0.2787267 | 5.375 | 0.8106244 | 1158.03875 | 0.1482283 | 66.45 | 0.7318935 | 58.205 | -1638.322 | 1626.142 | 1.771626 | 2.41773 | 5.981353 | 585.4196 | 1.736859 | -59.03302 | 59.83713
(Ce0.72Cu0.28)75Al10Fe15 | 14.1 | 35.7 | 7.09235 | 0.1636757 | 17.91789 | 1.4393 | 0.2460711 | 5.43 | 0.6186612 | 1229.0087 | 0.2248055 | 89.364 | 0.6784491 | 67.58268 | -1768.635 | 1758.704 | 1.836268 | 2.462991 | 9.44781 | 633.1821 | 1.956548 | -68.51081 | 69.26959
(Ce0.72Cu0.28)85Al10Fe5 | 13.9 | 35.7 | 6.97025 | 0.15288 | 19.13813 | 1.39014 | 0.2502669 | 5.154 | 0.6676876 | 1163.11026 | 0.1727252 | 75.0232 | 0.6223455 | 59.91832 | -1616.633 | 1607.196 | 1.783721 | 2.424736 | 6.936719 | 522.2628 | 1.782013 | -60.70187 | 61.39685
(Ce0.72Cu0.28)90Al10 | 17.7 | 34.3 | 6.9092 | 0.1460027 | 19.74825 | 1.36556 | 0.2505142 | 5.016 | 0.6924422 | 1130.16104 | 0.1223365 | 67.8528 | 0.526823 | 56.44327 | -1543.064 | 1533.868 | 1.757612 | 2.405423 | 5.849061 | 468.1161 | 1.702322 | -57.15928 | 57.75525
(Ce0.7La0.3)68Al10Cu20Co2 | 11.9 | 32.9 | 7.558808 | 0.1445019 | 20.7138 | 1.33612 | 0.2489218 | 4.72 | 0.68853 | 1153.905 | 0.1348666 | 65.6884 | 0.5947188 | 54.98183 | -1541.524 | 1531.656 | 1.74591 | 2.404091 | 5.001325 | 495.8375 | 1.63993 | -55.64256 | 56.30178
(Ce0.8La0.2)68Al10Cu20Co2 | 11.64 | 31.79 | 7.288372 | 0.1432636 | 20.5627 | 1.33748 | 0.2479744 | 4.72 | 0.68853 | 1145.677 | 0.1366308 | 66.0216 | 0.5885821 | 54.98811 | -1532.09 | 1522.572 | 1.745982 | 2.402574 | 5.089145 | 480.5015 | 1.64608 | -55.65124 | 56.30486
(Cu0.46Zr0.42Al0.07Y0.05)96Cr4 | 31.2 | 114.3 | 9.7534352 | 0.1176457 | 13.14415 | 1.608448 | 0.1715623 | 7.056 | 0.502558 | 1693.636736 | 0.2467352 | 97.64224 | 0.3154508 | 127.07 | -2723.891 | 2708.439 | 2.110088 | 2.669517 | 16.93312 | 951.8447 | 3.13096 | -128.7286 | 129.1664
(Cu0.46Zr0.42Al0.07Y0.05)96Sn4 | 34.4 | 103.2 | 9.9377552 | 0.1147967 | 13.30357 | 1.620448 | 0.1754611 | 6.976 | 0.5147997 | 1626.639936 | 0.2864957 | 93.95824 | 0.3237849 | 120.559 | -2635.652 | 2619.782 | 2.087323 | 2.649384 | 16.69867 | 933.2192 | 3.031638 | -122.1491 | 122.5947
(Cu0.541Zr0.382Ti0.077)98Y2 | 31.6 | 114.2 | 9.5498752 | 0.1122669 | 12.57301 | 1.6458492 | 0.1675719 | 7.69126 | 0.4573486 | 1698.815 | 0.2164316 | 102.34244 | 0.2792103 | 133.2098 | -2795.761 | 2780.276 | 2.130707 | 2.680482 | 19.00572 | 976.9002 | 3.278188 | -134.9852 | 135.3953
(Cu0.5Zr0.5)90Al10 | 36.3 | 121.4 | 9.9836 | 0.1055031 | 12.89869 | 1.6145 | 0.1674691 | 7.05 | 0.5084172 | 1661.876 | 0.2639276 | 95.22 | 0.3114609 | 127.0657 | -2682.882 | 2666.98 | 2.110053 | 2.665395 | 17.0147 | 950.13 | 3.160484 | -128.7155 | 129.1521
(Cu0.5Zr0.5)92Al7Gd1 | 32.9 | 123.7 | 9.89669 | 0.109304 | 13.03657 | 1.6105 | 0.1716617 | 7.14 | 0.500304 | 1684.5896 | 0.251222 | 95.637 | 0.312622 | 127.419 | -2712.809 | 2697.093 | 2.111331 | 2.668977 | 16.87394 | 945.9894 | 3.148356 | -129.0968 | 129.5329
(Cu0.5Zr0.5)92Al8 | 34.3 | 116.4 | 9.95048 | 0.1066499 | 12.91313 | 1.6146 | 0.1693087 | 7.14 | 0.500304 | 1678.0628 | 0.2560438 | 95.776 | 0.3105888 | 128.1449 | -2709.181 | 2693.334 | 2.113777 | 2.669359 | 17.08519 | 952.5169 | 3.172287 | -129.825 | 130.2607
(Cu0.5Zr0.5)94.5Al5.5 | 32.4 | 115.6 | 9.90908 | 0.1080652 | 12.93119 | 1.614725 | 0.1715797 | 7.2525 | 0.4899958 | 1698.2963 | 0.2457223 | 96.471 | 0.3093579 | 129.4903 | -2742.06 | 2726.281 | 2.118375 | 2.674257 | 17.1733 | 955.4489 | 3.1869 | -131.2085 | 131.6427
(Cu0.5Zr0.5)94Al6 | 33.8 | 113.8 | 9.91736 | 0.1077838 | 12.92758 | 1.6147 | 0.171128 | 7.23 | 0.4920722 | 1694.2496 | 0.24783 | 96.332 | 0.3096164 | 129.2216 | -2735.484 | 2719.691 | 2.11746 | 2.673282 | 17.15568 | 954.8671 | 3.183989 | -130.9321 | 131.3666
(Cu0.5Zr0.5)96Al4 | 32.4 | 113.7 | 9.88424 | 0.108905 | 12.94202 | 1.6148 | 0.1729276 | 7.32 | 0.4837223 | 1710.4364 | 0.2392616 | 96.888 | 0.3085463 | 130.2958 | -2761.79 | 2746.052 | 2.121105 | 2.677167 | 17.22617 | 957.1805 | 3.195594 | -132.0367 | 132.4701
(Cu50Zr50)86Al7Ag7 | 32.7 | 156.1 | 9.88702 | 0.1031056 | 12.88793 | 1.6367 | 0.1688025 | 7.43 | 0.481618 | 1650.6046 | 0.2591023 | 94.794 | 0.3058356 | 126.2926 | -2701.328 | 2685.362 | 2.10746 | 2.66262 | 17.60424 | 936.7486 | 3.152379 | -127.9467 | 128.3795
(La0.5Ce0.5)68Al10Cu20Co2 | 11.6 | 34.3 | 8.09968 | 0.1468239 | 21.01601 | 1.3334 | 0.2508044 | 4.72 | 0.68853 | 1170.361 | 0.1302655 | 65.022 | 0.6070011 | 54.96958 | -1560.325 | 1549.759 | 1.74577 | 2.407093 | 4.830848 | 525.9689 | 1.627833 | -55.62559 | 56.29603
(La0.6Ce0.4)68Al10Cu20Co2 | 11.2 | 34.4 | 8.370116 | 0.1479111 | 21.16711 | 1.33204 | 0.2517395 | 4.72 | 0.68853 | 1178.589 | 0.1274195 | 64.6888 | 0.6131486 | 54.9636 | -1569.692 | 1558.778 | 1.745701 | 2.408579 | 4.748093 | 540.7642 | 1.621884 | -55.61728 | 56.29336
(La0.7Ce0.3)68Al10Cu20Co2 | 11.61 | 35.3 | 8.640552 | 0.1489511 | 21.31821 | 1.33068 | 0.2526705 | 4.72 | 0.68853 | 1186.817 | 0.1241969 | 64.3556 | 0.6193015 | 54.95771 | -1579.037 | 1567.776 | 1.745633 | 2.410054 | 4.666931 | 555.3794 | 1.615999 | -55.60909 | 56.29081
(La0.8Ce0.2)68Al10Cu20Co2 | 11.33 | 35.07 | 8.910988 | 0.1499454 | 21.46931 | 1.32932 | 0.2535976 | 4.72 | 0.68853 | 1195.045 | 0.1205815 | 64.0224 | 0.6254609 | 54.95192 | -1588.359 | 1576.752 | 1.745566 | 2.411519 | 4.587318 | 569.8143 | 1.610178 | -55.60102 | 56.2884
(La0.9Ce0.1)68Al10Cu20Co2 | 11.18 | 35.77 | 9.181424 | 0.1508954 | 21.62042 | 1.32796 | 0.2545207 | 4.72 | 0.68853 | 1203.273 | 0.1165509 | 63.6892 | 0.6316276 | 54.94622 | -1597.66 | 1585.706 | 1.7455 | 2.412974 | 4.509215 | 584.069 | 1.60442 | -55.59306 | 56.28611
(M)67.5Al10Cu22.5 M = La,Pr,Nd | 11.5 | 34.1 | 9.46745 | 0.1522299 | 21.69055 | 1.331 | 0.2566034 | 4.8 | 0.6959705 | 1204.12025 | 0.09366599 | 62.28 | 0.5872468 | 54.80388 | -1602.443 | 1590.083 | 1.744399 | 2.412568 | 4.448604 | 588.9368 | 1.599795 | -55.45222 | 56.10083
(Mg0.65Cu0.25Gd0.1)95Ti5 | 19.8 | 44.6 | 8.912215 | 0.1031559 | 15.68249 | 1.451175 | 0.1777521 | 4.3325 | 0.8664567 | 1140.157125 | 0.2650592 | 68.2655 | 0.5219656 | 71.79626 | -1654.376 | 1641.634 | 1.86155 | 2.459358 | 8.853765 | 607.5304 | 2.153116 | -72.61003 | 73.22453
(Mg0.65Cu0.25Gd0.1)97Sn3 | 19.9 | 45.42 | 9.155059 | 0.1041761 | 15.71645 | 1.461905 | 0.1875662 | 4.3395 | 0.8740453 | 1080.219675 | 0.2432026 | 66.0823 | 0.5330053 | 67.82926 | -1578.984 | 1565.795 | 1.837158 | 2.435433 | 8.776592 | 604.1133 | 2.091229 | -68.63876 | 69.26478
(Mg0.65Cu0.25Gd0.1)97Ti3 | 19.1 | 44.1 | 8.946409 | 0.1039454 | 15.73252 | 1.449305 | 0.1796205 | 4.3395 | 0.8740453 | 1123.297275 | 0.2509563 | 67.5553 | 0.5279237 | 70.50262 | -1627.808 | 1615.034 | 1.853696 | 2.452193 | 8.703715 | 603.5033 | 2.13034 | -71.30756 | 71.92761
(Mg0.65Cu0.25Gd0.1)99Sn1 | 19.4 | 44.9 | 9.050153 | 0.1047958 | 15.7772 | 1.451635 | 0.1842247 | 4.3465 | 0.8815152 | 1092.078225 | 0.2307088 | 66.3541 | 0.5354915 | 68.32889 | -1585.105 | 1572.161 | 1.840224 | 2.43933 | 8.58063 | 599.6332 | 2.09458 | -69.12674 | 69.75424
(Mg0.65Cu0.25Gd0.1)99Ti1 | 19.9 | 47.8 | 8.980603 | 0.1047181 | 15.78256 | 1.447435 | 0.1814698 | 4.3465 | 0.8815152 | 1106.437425 | 0.2340038 | 66.8451 | 0.5337964 | 69.21748 | -1601.303 | 1588.497 | 1.845749 | 2.44493 | 8.555134 | 599.4278 | 2.107589 | -70.01335 | 70.63886
(Zr0.41Ti0.14Cu0.125Ni0.1Be0.225)98Y2 | 40.2 | 108.7 | 8.3955185 | 0.144854 | 12.36433 | 1.536197 | 0.1444534 | 4.9845 | 0.6171614 | 1836.858555 | 0.1556272 | 142.9458 | 0.6149029 | 146.7227 | -2821.51 | 2808.879 | 2.171905 | 2.718027 | 20.50332 | 1199.487 | 3.466309 | -148.4369 | 149.176
(Zr0.4675Ti0.0825Cu0.075Ni0.1Be0.275)85Al15 | 48.4 | 116.9 | 8.81887625 | 0.1386363 | 12.20274 | 1.52846375 | 0.1279309 | 4.33875 | 0.6164669 | 1719.801 | 0.2444038 | 138.41675 | 0.66314 | 139.3495 | -2628.397 | 2615.174 | 2.149021 | 2.692311 | 19.78818 | 1220.064 | 3.398458 | -140.8104 | 141.5988
(Zr0.4675Ti0.0825Cu0.075Ni0.1Be0.275)88Al12 | 44.1 | 112.6 | 8.725166 | 0.1411094 | 12.20111 | 1.525586 | 0.1300137 | 4.386 | 0.6177448 | 1747.55371 | 0.2291175 | 140.8244 | 0.6567091 | 141.5952 | -2665.784 | 2652.732 | 2.156031 | 2.699288 | 19.89646 | 1228.099 | 3.426226 | -143.1041 | 143.8858
(Zr0.4675Ti0.0825Cu0.075Ni0.1Be0.275)90Al10 | 44.5 | 113.8 | 8.6626925 | 0.1427362 | 12.20002 | 1.5236675 | 0.1313772 | 4.4175 | 0.6184232 | 1766.056 | 0.2182428 | 142.4295 | 0.6522792 | 143.0926 | -2690.62 | 2677.682 | 2.160644 | 2.703878 | 19.96464 | 1233.205 | 3.444622 | -144.6335 | 145.4107
(Zr0.4675Ti0.0825Cu0.075Ni0.1Be0.275)92Al8 | 32.3 | 91.6 | 8.600219 | 0.1443461 | 12.19894 | 1.521749 | 0.1327212 | 4.449 | 0.6189699 | 1784.557515 | 0.2067352 | 144.0346 | 0.6477431 | 144.5901 | -2715.385 | 2702.561 | 2.165209 | 2.70842 | 20.0296 | 1238.11 | 3.462927 | -146.1632 | 146.9357
(Zr0.4675Ti0.0825Cu0.075Ni0.1Be0.275)95Al5 | 40.5 | 115.8 | 8.50650875 | 0.1467305 | 12.19731 | 1.51887125 | 0.134702 | 4.49625 | 0.6195552 | 1812.31 | 0.188058 | 146.44225 | 0.6407527 | 146.8367 | -2752.399 | 2739.746 | 2.171969 | 2.715146 | 20.12097 | 1245.093 | 3.490216 | -148.4583 | 149.2236
(Zr0.4675Ti0.0825Cu0.075Ni0.1Be0.275)98Al2 | 32.8 | 110.6 | 8.4127985 | 0.1490799 | 12.19568 | 1.5159935 | 0.136642 | 4.5435 | 0.6198745 | 1840.063 | 0.1672104 | 148.8499 | 0.6335552 | 149.0836 | -2789.254 | 2776.77 | 2.178627 | 2.721769 | 20.20504 | 1251.624 | 3.517308 | -150.754 | 151.5118
(Zr0.55Al0.15Ni0.1Cu0.2)96Y4 | 31.5 | 104.8 | 9.96284 | 0.1067439 | 14.25336 | 1.53104 | 0.1678378 | 5.736 | 0.5522484 | 1756.33912 | 0.2552738 | 94.3608 | 0.498776 | 121.6825 | -2688.818 | 2673.772 | 2.090691 | 2.667713 | 14.49385 | 939.5493 | 2.940267 | -123.1154 | 123.7216
(Zr0.55Al0.15Ni0.1Cu0.2)98Y2 | 33.8 | 110.6 | 10.03817 | 0.1038622 | 14.04137 | 1.53752 | 0.1662653 | 5.793 | 0.5481711 | 1755.53056 | 0.2580179 | 94.9454 | 0.4989839 | 123.4542 | -2698.959 | 2683.729 | 2.096999 | 2.670767 | 14.85378 | 952.5299 | 2.983971 | -124.9161 | 125.5246
(Zr0.55Al0.1Ni0.05Cu0.3)99Y1 | 30 | 108 | 9.974261 | 0.1047482 | 13.80339 | 1.55462 | 0.1708846 | 6.267 | 0.5365004 | 1757.787895 | 0.2475968 | 93.5448 | 0.4223346 | 125.6761 | -2732.484 | 2717.186 | 2.104981 | 2.675035 | 15.09155 | 932.5038 | 3.037367 | -127.232 | 127.7669
(Zr0.589Ti0.056Cu0.222Ni0.133)84Al16 | 35.3 | 113.3 | 10.01243192 | 0.09938056 | 13.60484 | 1.5557696 | 0.1598111 | 5.81568 | 0.5443683 | 1739.718 | 0.2619403 | 98.1216 | 0.4993126 | 126.2772 | -2706.4 | 2691.023 | 2.106785 | 2.673697 | 16.02104 | 981.8915 | 3.065815 | -127.7606 | 128.3742
(Zr0.59Ti0.06Cu0.22Ni0.13)85.7Al14.3 | 34 | 112.7 | 9.97354726 | 0.09977937 | 13.65701 | 1.5529238 | 0.1610108 | 5.84524 | 0.5406571 | 1757.741 | 0.2534083 | 98.3096 | 0.4977214 | 127.0941 | -2729.438 | 2714.15 | 2.109599 | 2.67734 | 15.95651 | 979.9548 | 3.069884 | -128.5925 | 129.2039
(Zr58.9Ti5.6Cu22.2Ni13.3)88Al12 | 33.4 | 111.4 | 9.94283344 | 0.1014437 | 13.66941 | 1.5531872 | 0.1636581 | 5.94976 | 0.5342669 | 1778.11 | 0.241977 | 99.4512 | 0.5003157 | 128.4283 | -2761.536 | 2746.295 | 2.114209 | 2.682143 | 16.10014 | 988.2925 | 3.084819 | -129.9659 | 130.5799
(ZrNb)70.7(CuNiAl)29.3 | 27.6 | 105.8 | 10.40711 | 0.08304503 | 13.50762 | 1.565108 | 0.1320882 | 5.525500008 | 0.4587627 | 2116.895 | 0.2792881 | 101.6462 | 0.4327211 | 155.0862 | -3312.995 | 3296.882 | 2.195121 | 2.760467 | 17.36796 | 1057.384 | 3.406206 | -156.6027 | 157.1513
(ZrNb)72.8(CuNiAl)27.2 | 26.4 | 106.2 | 10.40577 | 0.08151899 | 13.62151 | 1.557933 | 0.1309932 | 5.452000008 | 0.4512638 | 2139.976 | 0.2718067 | 100.5248 | 0.4261887 | 155.493 | -3333.767 | 3317.728 | 2.196184 | 2.763351 | 17.00963 | 1045.587 | 3.39609 | -156.9883 | 157.5289
(ZrNb)73.4(CuNiAl)26.6 | 25.9 | 96.7 | 10.40539 | 0.08106006 | 13.65405 | 1.555883 | 0.1306446 | 5.431000008 | 0.4489319 | 2146.57 | 0.2696065 | 100.2044 | 0.424185 | 155.6084 | -3339.642 | 3323.623 | 2.196484 | 2.764169 | 16.90849 | 1042.217 | 3.393212 | -157.0973 | 157.6354
Ca20Zn20Sr20Yb20Li11Mg9 | 6.3 | 12 | 8.00804 | 0.1642746 | 24.47619 | 1.1657 | 0.2240896 | 4.09 | 0.9762178 | 923.9359 | 0.2455689 | 34.541 | 0.8740113 | 37.3587 | -1076.807 | 1067.697 | 1.576898 | 2.271385 | 0.02136692 | 275.6295 | 1.241873 | -37.70073 | 38.62237
Ca20Zn20Sr20Yb20Mg20 | 8.89 | 17.5 | 8.287 | 0.1599644 | 24.74536 | 1.202 | 0.2127833 | 4.2 | 0.9331389 | 975.56 | 0.1604122 | 38.16 | 0.7642771 | 39.03968 | -1172.396 | 1162.662146 | 1.59576 | 2.292578 | 0.6823979 | 315.2988 | 1.262214 | -39.37537 | 40.18823
Ca48Mg27Cu25 | 12.2 | 18.8 | 8.58828 | 0.1684631 | 22.20052 | 1.3087 | 0.2788256 | 4.25 | 0.9169681 | 1123.8525 | 0.1395853 | 53.396 | 0.8294475 | 49.93669 | -1470.527 | 1459.546 | 1.704346 | 2.377582 | 3.04331 | 457.6628 | 1.510051 | -50.56386 | 51.45226
Ca50Mg20Cu30 | 12.6 | 29 | 8.5895 | 0.1788481 | 22.07923 | 1.332 | 0.2926927 | 4.7 | 0.8775145 | 1149.431 | 0.1344094 | 57.08 | 0.829797 | 51.31875 | -1530.765 | 1519.600878 | 1.716499 | 2.388542 | 3.532482 | 489.4111 | 1.535527 | -51.99905 | 52.88918
Ca55Mg25Cu20 | 10.81 | 22.6 | 8.45305 | 0.1588107 | 23.65988 | 1.2575 | 0.2751523 | 3.8 | 0.9473684 | 1115.554 | 0.1299127 | 47.48 | 0.8751497 | 46.55504 | -1402.573 | 1392.179 | 1.673478 | 2.360535 | 1.94074 | 400.4034 | 1.411668 | -47.09645 | 48.02475
Ca65Mg15Zn20 | 10.1 | 22.6 | 8.46475 | 0.1446972 | 25.40547 | 1.1765 | 0.2212603 | 4 | 1 | 1001.76 | 0.1680991 | 37.94 | 0.7568856 | 39.04453 | -1178.366 | 1168.612 | 1.595837 | 2.298373 | 0.5158589 | 320.152615 | 1.245818 | -39.38458 | 40.18777
Ca65Mg8.31Li9.69Zn17 | 8.98 | 18.45 | 8.1763216 | 0.1431447 | 25.3807 | 1.134323 | 0.2191705 | 3.6031 | 1.057819 | 963.189861 | 0.2383322 | 33.30299 | 0.8376007 | 37.58048 | -1092.373 | 1083.294 | 1.579208 | 2.281568 | -0.1281566 | 271.2381 | 1.222791 | -37.905 | 38.78729
Ca65Mg8.54Li9.96Zn16.5 | 8.95 | 20.15 | 8.1623594 | 0.1422584 | 25.40949 | 1.131732 | 0.2175275 | 3.5504 | 1.061215 | 963.073724 | 0.2391265 | 32.97266 | 0.8371488 | 37.53624 | -1089.748 | 1080.704 | 1.578664 | 2.281269 | -0.1515351 | 268.0735 | 1.221332 | -37.85759 | 38.73928
Ce60Al15Ni15Cu10 | 18.7 | 36.6 | 7.2708 | 0.1539634 | 19.01529 | 1.39 | 0.2466797 | 4.85 | 0.6626068 | 1178.2425 | 0.2153263 | 82.79 | 0.7591675 | 61.09722 | -1637.503 | 1627.650663 | 1.792132 | 2.431763 | 7.619275 | 601.2869 | 1.805155 | -61.88981 | 62.72208
Ce60Al20Cu20 | 14.3 | 33.5 | 7.3042 | 0.1419215 | 19.30822 | 1.374 | 0.2360414 | 4.6 | 0.6956522 | 1101.448 | 0.1261414 | 66.1 | 0.4925708 | 56.2863 | -1513.155 | 1503.354 | 1.756222 | 2.399143 | 5.991196 | 482.112 | 1.718857 | -56.9744 | 57.53813
Ce65Al10Ni10Cu10Nb5 | 11.6 | 29.8 | 6.9915 | 0.1427922 | 19.91379 | 1.35 | 0.2410312 | 4.6 | 0.6499964 | 1236.254 | 0.3305238 | 75.685 | 0.729443 | 61.27091 | -1668.711 | 1659.504375 | 1.792954 | 2.442647 | 6.189674 | 528.5017 | 1.765631 | -62.01252 | 62.80975
Ce68Al10Cu20Co2 | 11.8 | 30.33 | 6.7475 | 0.1406232 | 20.26049 | 1.3402 | 0.2460667 | 4.72 | 0.68853 | 1129.221 | 0.1390819 | 66.688 | 0.5763125 | 55.00098 | -1513.155 | 1504.339 | 1.746129 | 2.399507 | 5.270222 | 449.2888 | 1.658592 | -55.66898 | 56.31144
Ce68Al10Cu20Fe2 | 12.32 | 31.35 | 6.7167 | 0.140397 | 20.26445 | 1.3392 | 0.2450809 | 4.7 | 0.6864794 | 1130.081 | 0.1421374 | 66.828 | 0.5827263 | 55.03499 | -1513.178 | 1504.409 | 1.746375 | 2.399797 | 5.262559 | 448.1771 | 1.658899 | -55.70059 | 56.3494
Ce68Al10Cu20Nb2 | 11.65 | 30.06 | 6.78242 | 0.1369063 | 20.35759 | 1.3346 | 0.2419224 | 4.64 | 0.6879829 | 1148.861 | 0.2280752 | 64.688 | 0.5182411 | 55.70649 | -1533.048 | 1524.218 | 1.751541 | 2.405991 | 5.068031 | 438.0532 | 1.664974 | -56.36848 | 56.95228
Ce68Al10Cu20Ni2 | 11.98 | 31.77 | 6.76652 | 0.1408543 | 20.2566 | 1.3408 | 0.2467079 | 4.74 | 0.6917901 | 1128.427 | 0.1363769 | 67.008 | 0.5913213 | 54.97096 | -1512.767 | 1503.922 | 1.745907 | 2.399243 | 5.304461 | 452.7192 | 1.658327 | -55.64046 | 56.29797
Ce69.5Al10Cu20Co0.5 | 11.6 | 31.3 | 6.68645 | 0.1370217 | 20.51531 | 1.3288 | 0.2438343 | 4.63 | 0.6939434 | 1118.781 | 0.1215266 | 64.2895 | 0.5379718 | 53.82939 | -1486.416 | 1477.751 | 1.736667 | 2.392753 | 4.898568 | 429.1746 | 1.630401 | -54.46918 | 55.07192
Ce69.8Al10Cu20Co0.2 | 11.5 | 31.2 | 6.67424 | 0.1362756 | 20.56628 | 1.32652 | 0.2433375 | 4.612 | 0.6949747 | 1116.693 | 0.1175235 | 63.8098 | 0.5288135 | 53.59862 | -1481.096 | 1472.462 | 1.734778 | 2.391402 | 4.826327 | 425.1869 | 1.624842 | -54.23279 | 54.8261
Ce69Al10Cu20Co1 | 11.68 | 31.07 | 6.7068 | 0.1382459 | 20.43037 | 1.3326 | 0.2446245 | 4.66 | 0.6921857 | 1122.261 | 0.1277976 | 65.089 | 0.5520433 | 54.21662 | -1495.302 | 1486.588 | 1.739818 | 2.395005 | 5.020517 | 435.8467 | 1.639724 | -54.86579 | 55.48306
Ce70Al10Cu20 | 11.3 | 29.2 | 6.6661 | 0.1357733 | 20.60025 | 1.325 | 0.2429966 | 4.6 | 0.6956522 | 1115.301 | 0.1147426 | 63.49 | 0.5223832 | 53.44541 | -1477.556 | 1468.941 | 1.73352 | 2.390501 | 4.778552 | 422.535 | 1.621151 | -54.07585 | 54.66255
Ce70Al10Ni10Cu10 | 11.5 | 27 | 6.7007 | 0.1403612 | 20.52044 | 1.326 | 0.2441669 | 4.5 | 0.668516 | 1152.354 | 0.1875342 | 72.69 | 0.7596004 | 55.4322 | -1527.797 | 1519.136 | 1.749399 | 2.405563 | 5.375601 | 486.4054 | 1.654269 | -56.09177 | 56.91599
Cu44.25Ag14.75Zr36Ti5 | 33.1 | 117 | 9.58855 | 0.1001266 | 12.57394 | 1.681225 | 0.1636677 | 8.13 | 0.4234727 | 1646.0414 | 0.2349937 | 98.02 | 0.2832483 | 129.0949 | -2767.149 | 2751.245 | 2.11697 | 2.666767 | 19.50195 | 939.4462 | 3.22663 | -130.7753 | 131.1923
Cu45Zr42.55Al9Y3.45 | 32.9 | 110 | 9.8460655 | 0.1131629 | 13.19865 | 1.607905 | 0.1719573 | 7.0255 | 0.5136206 | 1662.34165 | 0.2568955 | 95.13935 | 0.3125099 | 124.2078 | -2672.659 | 2657.056 | 2.100191 | 2.660523 | 16.60812 | 936.2347 | 3.08909 | -125.826 | 126.2603
Cu45Zr45Al7Gd3 | 32.4 | 117.1 | 9.82223 | 0.1131313 | 13.26899 | 1.6022 | 0.174433 | 7.05 | 0.5084172 | 1681.4564 | 0.2496804 | 94.803 | 0.3175066 | 124.9573 | -2693.802 | 2678.292 | 2.102848 | 2.664331 | 16.39283 | 930.6685 | 3.090329 | -126.6 | 127.0382
Cu45Zr46Al9 | 34.9 | 118.6 | 9.96754 | 0.1059611 | 12.94778 | 1.6117 | 0.168677 | 7.06 | 0.5062902 | 1673.8198 | 0.2598028 | 95.198 | 0.3117362 | 127.4893 | -2697.478 | 2681.631 | 2.111513 | 2.667678 | 16.92141 | 948.3836 | 3.159796 | -129.1502 | 129.5864
Cu46Zr42Al7Y5 | 31 | 104.1 | 9.75837 | 0.1171609 | 13.32581 | 1.6063 | 0.1752066 | 7.1 | 0.5087998 | 1673.3716 | 0.2475754 | 95.669 | 0.3119936 | 123.8252 | -2687.702 | 2672.262 | 2.098899 | 2.66131 | 16.54454 | 933.0647 | 3.069748 | -125.4532 | 125.8858
Cu46Zr44Al7Y3 | 32 | 112.1 | 9.82879 | 0.1133276 | 13.18037 | 1.6085 | 0.173344 | 7.12 | 0.5045557 | 1680.0256 | 0.2493027 | 95.703 | 0.3115429 | 125.6892 | -2702.092 | 2686.512 | 2.105388 | 2.665417 | 16.71848 | 940.1401 | 3.109785 | -127.3422 | 127.7758
Cu46Zr54 | 30 | 128.5 | 9.822 | 0.1097792 | 13.30581 | 1.5922 | 0.1784239 | 7.22 | 0.4832108 | 1773.6132 | 0.2163977 | 95.6 | 0.3128017 | 131.4143 | -2823.726 | 2808.308 | 2.124818 | 2.686891 | 16.34488 | 938.5 | 3.165106 | -133.1765 | 133.609
Cu49Hf42Al9 | 42.7 | 128.9 | 10.37682 | 0.1035582 | 12.4786 | 1.6219 | 0.1759408 | 7.34 | 0.4901679 | 1801.8396 | 0.3388368 | 126.998 | 0.1455484 | 142.2587 | -2922.189 | 2905.573 | 2.15955 | 2.707715 | 23.03357 | 1317.345 | 3.401671 | -144.2644 | 144.5399
Cu50.4Ni5.6Ti31Zr13 | 37.4 | 126.5 | 9.031576 | 0.08867656 | 11.22988 | 1.71486 | 0.1279477 | 7.864 | 0.4364725 | 1659.43138 | 0.1898294 | 117.292 | 0.2745342 | 145.9537 | -2845.491 | 2830.205 | 2.169584 | 2.694821 | 24.7685 | 1058.895 | 3.627477 | -147.6166 | 148.0439
Cu50Zr45Al5 | 33.3 | 117.3 | 9.8983 | 0.10879 | 12.72548 | 1.629 | 0.1703087 | 7.45 | 0.4773601 | 1683.091 | 0.2449926 | 98.11 | 0.3046952 | 130.3885 | -2741.531 | 2725.631 | 2.121434 | 2.673834 | 17.84656 | 970.6449 | 3.223886 | -132.1335 | 132.5662
Cu50Zr50 | 31.3 | 101.2 | 9.818 | 0.1111111 | 12.9709 | 1.615 | 0.1764706 | 7.5 | 0.4666667 | 1742.81 | 0.2209306 | 98 | 0.3061224 | 132.4368 | -2814.412 | 2798.78208 | 2.12828 | 2.68482 | 17.36714 | 961.6973 | 3.218511 | -134.2386 | 134.6692
Cu51Zr41Ti8 | 31.9 | 118.8 | 9.6106 | 0.1073318 | 12.57905 | 1.6375 | 0.166876 | 7.57 | 0.4622589 | 1720.1612 | 0.2167589 | 101.32 | 0.2823253 | 134.8293 | -2816.541 | 2801.027 | 2.135921 | 2.6858 | 18.71777 | 973.2837 | 3.297135 | -136.6179 | 137.0304
Cu60Zr20Hf10Ti10 | 36.9 | 128.2 | 9.6484 | 0.1032201 | 11.7165 | 1.69 | 0.1563743 | 8.2 | 0.4182056 | 1684.932 | 0.2499939 | 114.4 | 0.2163598 | 141.772 | -2847.312 | 2831.229284 | 2.157784 | 2.692248 | 22.93911 | 1103.359 | 3.503428 | -143.6642 | 144.0248
Cu60Zr29Ti10Sn1 | 36.6 | 100.7 | 9.59375 | 0.103279 | 11.7046 | 1.6993 | 0.1522515 | 8.2 | 0.4182056 | 1630.8893 | 0.2283313 | 107.249 | 0.2531962 | 137.4049 | -2771.145 | 2755.068 | 2.144068 | 2.678307 | 21.77569 | 1028.502 | 3.450291 | -139.1923 | 139.5907
Cu60Zr33Ti7 | 34.9 | 122.2 | 9.6274 | 0.1064662 | 11.86402 | 1.6867 | 0.1577446 | 8.2 | 0.4182056 | 1652.7225 | 0.2202557 | 106.38 | 0.26049 | 137.3373 | -2787.419 | 2771.409 | 2.143968 | 2.681142 | 21.13998 | 1023.745 | 3.426638 | -139.1633 | 139.566
Dy46Y10Al24Co18Fe2 | 24.39 | 58.46 | 8.28882 | 0.1408387 | 17.90807 | 1.4446 | 0.185628 | 4.18 | 0.5655049 | 1533.1768 | 0.2214469 | 93.444 | 0.5961623 | 84.65556 | -2214.582 | 2202.853 | 1.932543 | 2.559131 | 10.76457 | 773.975 | 2.186489 | -85.53307 | 86.2099
Dy55Al25Co20 | 23.52 | 52.22 | 8.4059 | 0.1402957 | 17.71342 | 1.4495 | 0.185727 | 4.2 | 0.5714286 | 1513.8 | 0.2223231 | 93.055 | 0.5969646 | 84.49288 | -2194.008 | 2182.069 | 1.931766 | 2.555981 | 10.88812 | 781.6396 | 2.196503 | -85.3788 | 86.05759
Er36Y20Al24Co20 | 26.58 | 63.75 | 9.83196 | 0.1389023 | 17.69688 | 1.4528 | 0.1815565 | 4.2 | 0.5714286 | 1585.3828 | 0.2312071 | 97.296 | 0.5489596 | 88.59446 | -2303 | 2288.96 | 1.952238 | 2.576249 | 11.53556 | 956.039 | 2.249938 | -89.50337 | 90.13442
Er50Y6Al24Co20 | 26.98 | 65.07 | 10.48968 | 0.1362771 | 17.47935 | 1.4556 | 0.1795648 | 4.2 | 0.5714286 | 1586.3418 | 0.2314179 | 98.276 | 0.5382351 | 89.7499 | -2308.839 | 2293.81 | 1.957871 | 2.579197 | 11.82762 | 1030.312 | 2.278626 | -90.6719 | 91.29341
Er55Al25Co20 | 27.08 | 60.7 | 10.77585 | 0.135206 | 17.27987 | 1.4605 | 0.1779221 | 4.2 | 0.5714286 | 1578.0675 | 0.2359761 | 98.665 | 0.5339602 | 90.30967 | -2304.528 | 2289.029 | 1.960585 | 2.57942 | 12.06794 | 1062.628 | 2.298912 | -91.23954 | 91.85802
Gd36Y20Al24Co20 | 23.53 | 57.22 | 8.04996 | 0.1455481 | 18.31498 | 1.4384 | 0.1917456 | 4.2 | 0.5714286 | 1507.6768 | 0.2214077 | 91.176 | 0.6217004 | 81.38871 | -2168.391 | 2157.063 | 1.915502 | 2.546969 | 10.17057 | 733.3917 | 2.120058 | -82.2408 | 82.94103
Gd40Y16Al24Co20 | 23.52 | 57.99 | 8.03988 | 0.1456188 | 18.32151 | 1.4376 | 0.1923118 | 4.2 | 0.5714286 | 1499.3168 | 0.2194938 | 90.776 | 0.6267425 | 80.90601 | -2155.167 | 2143.86 | 1.912932 | 2.544476 | 10.09939 | 729.2567 | 2.113419 | -81.75524 | 82.46045
Gd51Al24Co20Zr4Nb1 | 23.25 | 60.08 | 8.19862 | 0.144336 | 17.93466 | 1.4436 | 0.1906647 | 4.26 | 0.5600646 | 1499.1833 | 0.2373085 | 90.121 | 0.6368284 | 82.63242 | -2163.971 | 2152.385 | 1.922162 | 2.549077 | 10.24652 | 738.3078 | 2.158908 | -83.51089 | 84.22821
Hf46Nb2Cu29.25Ni9.75Al13 | 43.1 | 130.3 | 10.544975 | 0.1023015 | 12.94651 | 1.581275 | 0.1752072 | 6.5225 | 0.522837 | 1894.768075 | 0.3311379 | 133.576 | 0.2684653 | 144.2789 | -2995.942 | 2979.475 | 2.165403 | 2.721556 | 22.70263 | 1408.033 | 3.362213 | -146.2314 | 146.622
Hf48Cu29.25Ni9.75Al13 | 43.1 | 128.9 | 10.543835 | 0.103112 | 13.02254 | 1.575275 | 0.1776293 | 6.5025 | 0.5262571 | 1889.888075 | 0.3289514 | 134.256 | 0.2652751 | 143.0521 | -2976.885 | 2960.484 | 2.16174 | 2.719164 | 22.54909 | 1415.047 | 3.338276 | -145.0034 | 145.3896
Hf49Ta2Cu27.25Ni9.75Al12 | 42.4 | 127.6 | 10.564555 | 0.1019218 | 13.15346 | 1.564175 | 0.1773143 | 6.3925 | 0.5253562 | 1944.257975 | 0.3300266 | 136.074 | 0.2624027 | 145.73 | -3040.955 | 3024.635 | 2.169714 | 2.729308 | 22.45528 | 1437.036 | 3.352254 | -147.6945 | 148.0758
Hf62Ni25Al13 | 41.3 | 128.8 | 10.74836 | 0.1006125 | 14.02826 | 1.4928 | 0.1751279 | 5.37 | 0.5015192 | 2107.1461 | 0.2657583 | 149.686 | 0.3091941 | 148.25 | -3145.354 | 3129.503 | 2.176691 | 2.750247 | 21.50954 | 1608.377 | 3.272227 | -150.1008 | 150.5164
Ho30Al24Co20Y26 | 25.87 | 62.96 | 8.25798 | 0.1400945 | 17.8018 | 1.4486 | 0.1844542 | 4.2 | 0.5714286 | 1567.8718 | 0.2276934 | 95.016 | 0.5737075 | 87.09003 | -2270.974 | 2259.257 | 1.944847 | 2.570142 | 11.09555 | 784.0688 | 2.22429 | -87.99242 | 88.6475
Ho35Y21Al24Co20 | 26.2 | 63.6 | 8.27753 | 0.139226 | 17.72606 | 1.4491 | 0.1841013 | 4.2 | 0.5714286 | 1565.3643 | 0.2271433 | 95.056 | 0.5732473 | 87.32 | -2268.126 | 2256.374 | 1.946003 | 2.570372 | 11.14337 | 786.2575 | 2.232007 | -88.22689 | 88.88189
Ho39Al25Co20Y16 | 26.19 | 63.59 | 8.34444 | 0.1385159 | 17.54367 | 1.4534 | 0.1829576 | 4.2 | 0.5714286 | 1554.7415 | 0.230973 | 95.127 | 0.5724421 | 87.62457 | -2259.418 | 2247.533 | 1.947538 | 2.569662 | 11.30941 | 793.2101 | 2.247546 | -88.53838 | 89.19367
Ho40Al22Co22Y16 | 25.27 | 60.74 | 8.25086 | 0.1411614 | 17.56897 | 1.455 | 0.1870994 | 4.32 | 0.5753421 | 1579.5474 | 0.217504 | 97.772 | 0.5771822 | 88.87622 | -2297.994 | 2286.236 | 1.953786 | 2.576219 | 11.59009 | 806.1277 | 2.262143 | -89.82271 | 90.4827
Ho55Al25Co20 | 25.43 | 58.78 | 8.407 | 0.1354616 | 17.30131 | 1.455 | 0.1818061 | 4.2 | 0.5714286 | 1546.7175 | 0.2289805 | 95.255 | 0.5709694 | 88.38598 | -2250.235 | 2238.242 | 1.951332 | 2.570436 | 11.4708 | 800.2374 | 2.273142 | -89.31476 | 89.96983
La55Al25Co20 | 15.41 | 39.36 | 9.6896 | 0.1623249 | 19.76369 | 1.3835 | 0.2356972 | 4.2 | 0.5714286 | 1243.1175 | 0.2281691 | 79.91 | 0.7929181 | 62.08859 | -1719.588 | 1706.447 | 1.798644 | 2.446658 | 6.934425 | 773.7245 | 1.783972 | -62.82904 | 63.69196
La55Al25Cu10Ni5Co5 | 15.52 | 44.41 | 9.79765 | 0.1599475 | 19.81428 | 1.387 | 0.2389928 | 4.45 | 0.6569912 | 1200.1095 | 0.186995 | 73.11 | 0.7329287 | 59.77689 | -1664.29 | 1650.963 | 1.782242 | 2.430799 | 6.496785 | 715.6492 | 1.748365 | -60.49789 | 61.30082
La57.6Al17.5(Cu0.5Ni0.5)24.9 | 13.93 | 41.31 | 9.707579 | 0.1660301 | 20.00894 | 1.389695 | 0.252325 | 4.8675 | 0.6682766 | 1234.740965 | 0.1794589 | 78.1902 | 0.7778826 | 60.87236 | -1715.642 | 1702.423 | 1.790352 | 2.441027 | 6.854349 | 758.3693 | 1.756159 | -61.64 | 62.48734
La60Al20Co20 | 14.51 | 39.17 | 9.5694 | 0.1603208 | 20.52082 | 1.358 | 0.2410282 | 4.2 | 0.5714286 | 1256.094 | 0.2189186 | 78.36 | 0.8161949 | 60.43471 | -1705.519 | 1692.78 | 1.786828 | 2.443001 | 6.138761 | 749.2868 | 1.727096 | -61.14455 | 62.02692
La64Al14(Cu0.5Ni0.5)22 | 12.48 | 39.11 | 9.59818 | 0.1588373 | 21.0901 | 1.3485 | 0.2539063 | 4.65 | 0.67004 | 1233.6735 | 0.1666776 | 73.196 | 0.8015223 | 57.73635 | -1663.355 | 1650.666 | 1.767122 | 2.42922 | 5.520723 | 701.8783 | 1.665411 | -58.43145 | 59.29691
La66Al14Ni10Cu10 | 13.44 | 34.91 | 9.58076 | 0.1545107 | 21.47021 | 1.3324 | 0.2511898 | 4.5 | 0.668516 | 1226.6728 | 0.1623595 | 70.5 | 0.803926 | 56.41166 | -1634.174 | 1621.653 | 1.756892 | 2.422868 | 5.012867 | 674.7751 | 1.631278 | -57.07164 | 57.93763
La68Al10Cu20Co2 | 12.02 | 38.77 | 9.45186 | 0.1518022 | 21.77152 | 1.3266 | 0.2554398 | 4.72 | 0.68853 | 1211.501 | 0.1120741 | 63.356 | 0.6378026 | 54.9406 | -1606.937 | 1594.638 | 1.745435 | 2.41442 | 4.432583 | 598.1435 | 1.598723 | -55.58521 | 56.28394
Lu39Y16Al25Co20 | 30 | 71.3 | 9.4731 | 0.1345914 | 17.18345 | 1.469 | 0.1723739 | 4.2 | 0.5714286 | 1629.2315 | 0.2500595 | 95.634 | 0.5667109 | 93.78769 | -2393.101 | 2379.425 | 1.976872 | 2.594494 | 11.98187 | 905.379 | 2.348989 | -94.72851 | 95.38071
Lu45Y10Al25Co20 | 31.1 | 70.2 | 9.6702 | 0.1326811 | 17.03715 | 1.472 | 0.170198 | 4.2 | 0.5714286 | 1637.6825 | 0.251692 | 95.76 | 0.5652766 | 95.08792 | -2410.431 | 2396.434 | 1.982833 | 2.598598 | 12.15041 | 925.4469 | 2.375297 | -96.03783 | 96.6895
Lu55Al25Co20 | 30.6 | 69.2 | 9.9987 | 0.1292936 | 16.79331 | 1.477 | 0.1664919 | 4.2 | 0.5714286 | 1651.7675 | 0.2540736 | 95.97 | 0.5628858 | 97.30601 | -2439.427 | 2424.893 | 1.992813 | 2.605448 | 12.43726 | 959.0038 | 2.420127 | -98.27072 | 98.92156
Mg54Cu28Ag7Y11 | 20.6 | 52 | 9.01349 | 0.1112783 | 15.28732 | 1.5087 | 0.1941349 | 5.26 | 0.8028218 | 1162.5072 | 0.2523295 | 72.709 | 0.4953119 | 74.99286 | -1753.663 | 1740.276 | 1.881064 | 2.473324 | 10.56662 | 654.559 | 2.230317 | -75.9452 | 76.53921
Mg55Cu25Ag10Gd10 | 23.6 | 53.5 | 8.9977 | 0.1070022 | 15.34262 | 1.5085 | 0.1958367 | 5.25 | 0.8055927 | 1129.2005 | 0.214092 | 70.05 | 0.5007054 | 72.57428 | -1703.194 | 1689.826 | 1.866872 | 2.459904 | 10.2688 | 629.4833 | 2.190212 | -73.50063 | 74.09966
Mg56Cu21Ag14Y9 | 20.6 | 54.3 | 9.02611 | 0.1004301 | 15.4025 | 1.5126 | 0.1945508 | 5.24 | 0.8083678 | 1136.4654 | 0.2429091 | 68.911 | 0.4785459 | 72.76713 | -1718.822 | 1705.365 | 1.867965 | 2.461853 | 10.32886 | 621.1899 | 2.188703 | -73.68626 | 74.26301
Mg57Cu31Y6.6Nd5.4 | 20.7 | 48.3 | 8.960556 | 0.1159975 | 15.46535 | 1.47778 | 0.1936046 | 4.91 | 0.833835 | 1135.1046 | 0.2348187 | 71.4104 | 0.5370785 | 72.39481 | -1677.221 | 1664.193 | 1.865676 | 2.460446 | 9.576688 | 639.0431 | 2.178504 | -73.30109 | 73.93372
Mg57Cu34Nd9 | 20.5 | 50.7 | 9.03417 | 0.1164159 | 15.01669 | 1.4953 | 0.196824 | 5.15 | 0.8170928 | 1103.7618 | 0.1892846 | 72.239 | 0.5545888 | 72.4531 | -1650.238 | 1636.946 | 1.866301 | 2.454663 | 10.07935 | 651.8023 | 2.212399 | -73.40275 | 74.05691
Mg58.5Cu30.5Y11 | 20.4 | 49.4 | 9.02899 | 0.1134638 | 15.40347 | 1.48005 | 0.1888743 | 4.855 | 0.8408143 | 1151.54135 | 0.2592036 | 72.307 | 0.5185001 | 73.75806 | -1704.128 | 1690.975 | 1.873661 | 2.467568 | 9.807506 | 652.0184 | 2.203034 | -74.66247 | 75.27705
Mg58Cu27Y10Zn5 | 21.3 | 44.8 | 9.10645 | 0.1114563 | 15.26987 | 1.4773 | 0.182374 | 5.03 | 0.8385115 | 1116.0929 | 0.2724525 | 71.577 | 0.5062496 | 72.13292 | -1648.597 | 1635.351 | 1.863865 | 2.455889 | 9.691597 | 650.9739 | 2.187836 | -72.99443 | 73.59743
Mg59.5Cu22.9Ag6.6Gd11 | 19.8 | 48.3 | 8.95415 | 0.104693 | 15.75088 | 1.47393 | 0.1913484 | 4.765 | 0.8488398 | 1116.09621 | 0.220922 | 67.203 | 0.5110936 | 69.91634 | -1644.851 | 1631.85 | 1.850397 | 2.449135 | 9.171772 | 600.8969 | 2.121026 | -70.76571 | 71.37038
Mg60Cu25Gd10Zn5 | 20.6 | 46.7 | 9.06885 | 0.1093005 | 15.45365 | 1.4635 | 0.1813662 | 4.85 | 0.8557943 | 1086.4975 | 0.2385054 | 68.905 | 0.5187263 | 69.3977 | -1589.887 | 1576.817 | 1.846998 | 2.441609 | 9.073592 | 624.0333 | 2.132963 | -70.21216 | 70.82559
Mg60Cu25Gd15 | 19.9 | 46.6 | 8.84505 | 0.1105831 | 16.17933 | 1.441 | 0.1857941 | 4.4 | 0.8695967 | 1131.165 | 0.2337102 | 67.085 | 0.5278387 | 69.03243 | -1629.808 | 1617.263 | 1.844566 | 2.449135 | 8.317717 | 592.5006 | 2.078751 | -69.82516 | 70.44206
Mg61Cu22.4Ag5.6Y11 | 20.1 | 48.9 | 8.97877 | 0.1032608 | 15.82129 | 1.46698 | 0.1876137 | 4.63 | 0.860498 | 1133.79306 | 0.2601926 | 67.529 | 0.5031183 | 70.73103 | -1663.058 | 1650.08 | 1.855292 | 2.455013 | 9.097842 | 605.4669 | 2.128262 | -71.56978 | 72.16562
Mg61Cu28Gd11 | 19.8 | 47.6 | 8.98577 | 0.1105965 | 15.63075 | 1.4631 | 0.1876267 | 4.63 | 0.860498 | 1117.6821 | 0.2252825 | 69.117 | 0.5338667 | 70.56472 | -1635.076 | 1622.134 | 1.854339 | 2.451416 | 9.063894 | 620.209 | 2.138846 | -71.41176 | 72.03923
Mg63Cu26Y11 | 20 | 47 | 9.00109 | 0.1073318 | 15.78025 | 1.4535 | 0.1830696 | 4.45 | 0.8751792 | 1131.9767 | 0.2637631 | 68.545 | 0.5233564 | 70.82007 | -1645.13 | 1632.245 | 1.855724 | 2.454882 | 8.849113 | 616.1045 | 2.132087 | -71.64167 | 72.25713
Mg64Ni21Nd15 | 17.9 | 44.8 | 8.80981 | 0.1152743 | 16.40832 | 1.4105 | 0.1873539 | 3.83 | 0.835554 | 1147.013 | 0.2839787 | 80.301 | 0.8973942 | 69.03017 | -1617.658 | 1605.436 | 1.844504 | 2.452144 | 9.021451 | 706.601 | 2.064049 | -69.81837 | 70.80173
Mg65Cu25Gd10 | 19.3 | 45.1 | 8.9977 | 0.1050982 | 15.80758 | 1.4465 | 0.1823874 | 4.35 | 0.8852067 | 1098.0075 | 0.2242076 | 66.49 | 0.5367001 | 68.57807 | -1588.074 | 1575.253 | 1.84174 | 2.441261 | 8.48139 | 597.3719 | 2.096222 | -69.36932 | 69.99753
Mg65Cu25Tb10 | 19.6 | 44.7 | 9.0102 | 0.1021532 | 15.68297 | 1.4365 | 0.191194 | 4.35 | 0.8852067 | 1102.5925 | 0.2317099 | 66.61 | 0.5352459 | 69.36782 | -1583.686 | 1570.931 | 1.846987 | 2.444792 | 8.344149 | 599.2842 | 2.117285 | -70.2135 | 70.84034
Mg65Cu25Y10 | 19.4 | 44.7 | 9.0229 | 0.1047046 | 15.79126 | 1.4485 | 0.1808883 | 4.35 | 0.8852067 | 1118.9075 | 0.2604742 | 67.49 | 0.52638 | 69.96299 | -1620.544 | 1607.668 | 1.850377 | 2.449687 | 8.661203 | 608.0703 | 2.118266 | -70.76441 | 71.38252
Mg65Cu25Y5Gd5 | 19.7162 | 39.1 | 9.0103 | 0.1049018 | 15.79942 | 1.4475 | 0.1816397 | 4.35 | 0.8852067 | 1108.4575 | 0.2435524 | 66.99 | 0.5315553 | 69.27013 | -1604.298 | 1591.449822 | 1.846078 | 2.445494 | 8.571108 | 602.7148 | 2.107262 | -70.06651 | 70.68968
Mg65Cu25Y8Gd2 | 20.12 | 39.845 | 9.01786 | 0.1047836 | 15.79452 | 1.4481 | 0.1811893 | 4.35 | 0.8852067 | 1114.7275 | 0.2539606 | 67.29 | 0.5284537 | 69.68575 | -1614.043 | 1601.178 | 1.848662 | 2.448014 | 8.62512 | 605.9266 | 2.113868 | -70.48516 | 71.1053
Mg65Cu25Y9Gd1 | 20.427 | 39.045 | 9.02038 | 0.1047441 | 15.79289 | 1.4483 | 0.1810389 | 4.35 | 0.8852067 | 1116.8175 | 0.2572574 | 67.39 | 0.5274175 | 69.82436 | -1617.293 | 1604.423 | 1.849521 | 2.448851 | 8.643154 | 606.9982 | 2.116068 | -70.62477 | 71.2439
Nd60Al10Fe20Co10 | 20.7 | 46.53 | 6.9129 | 0.1593234 | 18.72092 | 1.399 | 0.2316083 | 4.6 | 0.5342698 | 1405.747 | 0.1966912 | 92.36 | 0.8309534 | 74.09821 | -1966.377 | 1956.969 | 1.87558 | 2.511804 | 8.617963 | 637.9412 | 2.002749 | -75.01492 | 75.9206
Nd60Al10Ni10Cu20 | 13.5 | 42.8 | 7.437 | 0.1565994 | 18.78251 | 1.416 | 0.2453768 | 5.3 | 0.664676 | 1311.131 | 0.1372748 | 77.36 | 0.763312 | 68.83134 | -1856.299 | 1846.030704 | 1.843892 | 2.480815 | 7.748679 | 574.6616 | 1.927833 | -69.73056 | 70.56926
Ni40Cu2Pd2Zr27.6Ti18.4Al10 | 39.8 | 131.2 | 9.63602 | 0.1069761 | 11.99424 | 1.65744 | 0.1537434 | 6.56 | 0.4734551 | 1792.813 | 0.1886124 | 137.536 | 0.5009863 | 147.4447 | -2971.255 | 2955.509 | 2.174562 | 2.714094 | 26.19533 | 1324.826 | 3.530163 | -149.3346 | 149.9738
Ni40Cu4Zr27.6Ti18.4Al10 | 39.6 | 132.3 | 9.64828 | 0.1077795 | 11.95451 | 1.65144 | 0.1485551 | 6.58 | 0.4758465 | 1783.4084 | 0.1926276 | 137.676 | 0.5002834 | 147.2153 | -2944.966 | 2929.258 | 2.173719 | 2.712532 | 25.95906 | 1327.861 | 3.532592 | -149.0447 | 149.6831
Ni40Cu5Zr28.5Ti16.5Al10 | 45.2 | 140.2 | 9.6963 | 0.1088077 | 11.94397 | 1.65315 | 0.1500064 | 6.65 | 0.4738035 | 1779.25775 | 0.1950225 | 137.63 | 0.5015277 | 146.9827 | -2941.152 | 2925.351 | 2.17309 | 2.711712 | 25.97678 | 1334.028 | 3.531595 | -148.8287 | 149.4686
Ni44Zr27.6Ti18.4Al10 | 39.5 | 130.4 | 9.66212 | 0.1089667 | 11.92259 | 1.65184 | 0.148769 | 6.54 | 0.4709977 | 1798.2296 | 0.1849995 | 141.356 | 0.5001234 | 148.8298 | -2970.16 | 2954.427 | 2.178474 | 2.716704 | 26.62161 | 1365.328 | 3.556738 | -150.6868 | 151.3255
Ni45Ti20Zr25Al10 | 40.2 | 129.6 | 9.6233 | 0.1076821 | 11.76926 | 1.661 | 0.1455896 | 6.6 | 0.4679832 | 1791.2445 | 0.1836124 | 143.42 | 0.4900803 | 150.1977 | -2975.03 | 2959.273 | 2.182406 | 2.717825 | 27.43056 | 1379.706 | 3.596071 | -152.0557 | 152.687
Ni50Nb50 | 48.2 | 168.3 | 10.5115 | 0.08148148 | 10.51126 | 1.755 | 0.08831909 | 7.5 | 0.3333333 | 2239.15 | 0.2281446 | 162 | 0.3580247 | 211.0834 | -3929.514355 | 3911.261 | 2.328429 | 2.8393 | 36.22814 | 1702.53 | 4.501807 | -212.857 | 213.382
Ni56Co3Nb28Hf8Sn5 | 52.9 | 173.8 | 10.57356 | 0.09282155 | 10.35345 | 1.776 | 0.1110134 | 7.79 | 0.3353841 | 2016.622 | 0.2858948 | 172.125 | 0.3396276 | 192.5417 | -3581.304 | 3562.742 | 2.289539 | 2.797143 | 38.92265 | 1819.639 | 4.337376 | -194.6062 | 195.1174
Ni60Nb35Sn5 | 66.3 | 183.3 | 10.5987 | 0.08074244 | 9.992993 | 1.804 | 0.08319289 | 7.95 | 0.3169087 | 2024.734 | 0.2931469 | 171.045 | 0.3560619 | 200.7635 | -3652.422 | 3633.5 | 2.306672 | 2.806583 | 40.42652 | 1812.538 | 4.50286 | -202.4349 | 202.9714
Ni60Sn6(Nb0.8Ta0.2)34 | 59.41 | 189 | 10.646048 | 0.08065882 | 9.990332 | 1.8008 | 0.08918777 | 7.94 | 0.3190254 | 2039.0048 | 0.3264315 | 176.042 | 0.3354057 | 202.1132 | -3671.642 | 3652.668 | 2.309838 | 2.809698 | 41.46917 | 1873.833 | 4.519904 | -203.9175 | 204.4332
Pr55Al12Fe30Cu3 | 18.2 | 41.38 | 7.10282 | 0.1647699 | 18.22773 | 1.4207 | 0.2312415 | 4.74 | 0.5334008 | 1358.2495 | 0.2283935 | 94.924 | 0.8234701 | 73.5051 | -1929.39 | 1919.574 | 1.872247 | 2.502686 | 9.394197 | 673.6947 | 2.021888 | -74.4376 | 75.33902
Pr55Al25Co20 | 17.35 | 43.48 | 7.8471 | 0.1510682 | 18.67905 | 1.4 | 0.2226922 | 4.2 | 0.5714286 | 1249.1675 | 0.226249 | 77.71 | 0.8337501 | 66.01335 | -1748.582 | 1737.84856 | 1.825266 | 2.461022 | 7.502025 | 609.2267 | 1.89215 | -66.80036 | 67.70906
Pr55Cu14.3Ni5.7Al25 | 17.24 | 48.16 | 7.987822 | 0.1474217 | 18.75422 | 1.40457 | 0.2270196 | 4.543 | 0.6807388 | 1188.24171 | 0.162096 | 67.754 | 0.7267485 | 62.52685 | -1668.721 | 1657.749 | 1.801806 | 2.438415 | 6.733834 | 540.5262 | 1.838033 | -63.28373 | 64.08537
Pr55Cu17Ni8Al20 | 16.14 | 42.32 | 7.91048 | 0.1539341 | 18.56265 | 1.4193 | 0.2356377 | 4.92 | 0.6775827 | 1217.9789 | 0.1651333 | 72.76 | 0.756577 | 64.71652 | -1728.418 | 1717.45 | 1.817 | 2.451379 | 7.437246 | 574.8889 | 1.880096 | -65.53804 | 66.37108
Pr60Cu10Ni10Al10Fe10 | 17.18 | 46.63 | 7.3299 | 0.1608537 | 18.99145 | 1.403 | 0.2444678 | 5 | 0.626099 | 1305.454 | 0.1933707 | 84.04 | 0.8500991 | 67.7925 | -1831.286 | 1821.268 | 1.837203 | 2.476547 | 7.914277 | 615.3787 | 1.902491 | -68.66516 | 69.58914
Pr60Cu12Ni10Al10Fe8 | 16.75 | 47.71 | 7.3728 | 0.1604843 | 18.99956 | 1.4044 | 0.2455612 | 5.06 | 0.6353809 | 1296.3894 | 0.1867062 | 82.38 | 0.8425392 | 67.28901 | -1820.383 | 1810.295 | 1.833992 | 2.473426 | 7.808878 | 606.7359 | 1.895066 | -68.15869 | 69.07515
Pr60Cu14Ni10Al10Fe6 | 14.29 | 43.21 | 7.4157 | 0.160114 | 19.00766 | 1.4058 | 0.2466411 | 5.12 | 0.6438088 | 1287.3248 | 0.1793089 | 80.72 | 0.8334001 | 66.78605 | -1809.455 | 1799.296 | 1.830759 | 2.470284 | 7.70138 | 597.9515 | 1.887623 | -67.65266 | 68.56002
Pr60Cu16Ni10Al10Fe4 | 14.09 | 42.56 | 7.4586 | 0.1597428 | 19.01577 | 1.4072 | 0.2477078 | 5.18 | 0.6514579 | 1278.2602 | 0.1710644 | 79.06 | 0.8224546 | 66.28361 | -1798.502 | 1788.272 | 1.827505 | 2.46712 | 7.591787 | 589.0255 | 1.880164 | -67.14705 | 68.04351
Pr60Cu17Ni8Al15 | 14.15 | 44.26 | 7.62278 | 0.1526143 | 19.22117 | 1.3953 | 0.2416016 | 4.92 | 0.6775827 | 1231.5054 | 0.1545653 | 71.01 | 0.7837642 | 63.20325 | -1718.066 | 1707.683 | 1.806657 | 2.448601 | 6.700596 | 540.616 | 1.825738 | -63.99768 | 64.85404
Pr60Cu18Ni10Al10Fe2 | 13.96 | 43.22 | 7.5015 | 0.1593708 | 19.02388 | 1.4086 | 0.2487616 | 5.24 | 0.6583942 | 1269.1956 | 0.1618217 | 77.4 | 0.80943 | 65.7817 | -1787.524 | 1777.222 | 1.824229 | 2.463934 | 7.480101 | 579.9577 | 1.872687 | -66.64188 | 67.52535
Pr60Cu20Ni10Al10 | 13.64 | 45.18 | 7.5444 | 0.1589978 | 19.03199 | 1.41 | 0.2498025 | 5.3 | 0.664676 | 1260.131 | 0.1513742 | 75.74 | 0.793995 | 65.2803 | -1776.52 | 1766.147106 | 1.820932 | 2.460726 | 7.366326 | 570.7482 | 1.865193 | -66.13713 | 67.00521
Pr60Cu2Ni10Al10Fe18 | 18.69 | 42.51 | 7.1583 | 0.1623227 | 18.95902 | 1.3974 | 0.2399554 | 4.76 | 0.5784907 | 1341.7124 | 0.2142531 | 90.68 | 0.8679666 | 69.8118 | -1874.642 | 1864.906 | 1.849844 | 2.488821 | 8.314824 | 648.5362 | 1.93203 | -70.69537 | 71.63705
Pr60Cu5Ni10Al10Fe15 | 17.88 | 45.29 | 7.22265 | 0.1617735 | 18.97118 | 1.3995 | 0.2416741 | 4.85 | 0.5985599 | 1328.1155 | 0.2073717 | 88.19 | 0.863274 | 69.05356 | -1858.431 | 1848.59 | 1.845141 | 2.484256 | 8.168573 | 636.3669 | 1.920983 | -69.93323 | 70.87028
Pr60Ni10Al10Fe20 | 19.16 | 41.63 | 7.1154 | 0.1626878 | 18.95091 | 1.396 | 0.2387913 | 4.7 | 0.5633278 | 1350.777 | 0.2183037 | 92.34 | 0.869994 | 70.31797 | -1885.417 | 1875.752 | 1.852954 | 2.491839 | 8.409682 | 656.4727 | 1.939375 | -71.20401 | 72.14767
Sc36Al24Co20Y20 | 32.3 | 77.5 | 8.65332 | 0.1226942 | 15.87292 | 1.496 | 0.1560568 | 4.2 | 0.5714286 | 1591.1428 | 0.2325497 | 97.98 | 0.5420618 | 99.17329 | -2380.123 | 2367.404 | 2.001052 | 2.601444 | 13.49843 | 847.2809 | 2.51303 | -100.1483 | 100.7846
Sm40Y15Al25Co20 | 21.55 | 54.65 | 8.21635 | 0.1458164 | 18.19971 | 1.4295 | 0.2006302 | 4.2 | 0.5714286 | 1394.24 | 0.2336207 | 89.855 | 0.6395788 | 75.69484 | -1992.816 | 1981.321 | 1.884273 | 2.514378 | 9.745493 | 737.7087 | 2.051655 | -76.52929 | 77.24741
Sr40Yb20Mg20Zn15Cu5 | 7.88 | 17.6 | 8.13045 | 0.1782232 | 26.60164 | 1.2045 | 0.2410138 | 4.15 | 0.9215883 | 995.8085 | 0.1575225 | 39.145 | 0.8611869 | 37.05312 | -1199.202 | 1189.658 | 1.573267 | 2.28579 | 0.4409494 | 317.3449 | 1.186259 | -37.38883 | 38.29529
Sr50Mg20Zn20Cu10 | 8.97 | 17.1 | 8.4591 | 0.207814 | 27.1405 | 1.257 | 0.2754941 | 4.9 | 0.9055799 | 983.937 | 0.186993 | 48.07 | 0.8226658 | 35.84331 | -1236.511 | 1226.176 | 1.559349 | 2.276241 | 1.002379 | 405.7234 | 1.155755 | -36.20714 | 37.07612
Sr60Li5Mg15Zn20 | 7.02 | 16.1 | 8.0632 | 0.1850539 | 30.30267 | 1.1455 | 0.2457791 | 3.95 | 1.02046 | 929.6945 | 0.1901254 | 35.195 | 0.866568 | 30.39594 | -1064.72 | 1055.729 | 1.486859 | 2.227689 | -0.6168628 | 282.7639 | 1.006211 | -30.64248 | 31.54685
Sr60Mg18Zn22 | 7.7 | 14.6 | 8.21846 | 0.1864676 | 30.28345 | 1.1688 | 0.2468674 | 4.2 | 0.9863007 | 948.556 | 0.1516139 | 37.806 | 0.8212413 | 31.03103 | -1108.42 | 1099.067 | 1.495858 | 2.23653 | -0.2926761 | 309.7208 | 1.017012 | -31.28399 | 32.14383
Sr60Mg20Zn15Cu5 | 7.76 | 15.3 | 8.14985 | 0.1856238 | 30.36032 | 1.1745 | 0.2612432 | 3.95 | 0.9885582 | 986.4085 | 0.1539369 | 38.605 | 0.8822425 | 32.17452 | -1158.285 | 1148.965 | 1.51175 | 2.252971 | -0.1875452 | 313.6364 | 1.03448 | -32.45137 | 33.3723
Tb36Y20Al24Co20 | 23.98 | 60.46 | 8.09496 | 0.140696 | 17.86637 | 1.4024 | 0.2204026 | 4.2 | 0.5714286 | 1524.1828 | 0.2220112 | 91.608 | 0.6158924 | 84.19302 | -2137.276 | 2126.162 | 1.931001 | 2.557082 | 9.248514 | 740.9917 | 2.185154 | -85.23164 | 85.92603
Tb55Al25Co20 | 22.85 | 50.19 | 8.1221 | 0.1382657 | 17.53882 | 1.3835 | 0.2356972 | 4.2 | 0.5714286 | 1484.5675 | 0.2171751 | 89.975 | 0.6363446 | 83.44439 | -2053.668 | 2042.662 | 1.9276 | 2.549663 | 8.570215 | 730.2145 | 2.196846 | -84.56577 | 85.28099
Ti40Zr25Ni3Cu12Be20 | 35.5 | 109.6 | 7.86998 | 0.1237344 | 12.08235 | 1.5478 | 0.1133921 | 4.62 | 0.5878367 | 1835.1439 | 0.1428586 | 136.96 | 0.5812227 | 150.3472 | -2840.199 | 2828.255 | 2.181519 | 2.722628 | 21.02747 | 1077.285 | 3.545549 | -151.7582 | 152.4675
Ti45Zr20Be30Cr5 | 39.2 | 114.5 | 7.25325 | 0.133673 | 11.62376 | 1.513 | 0.06298366 | 3.5 | 0.3063944 | 1876.02 | 0.1181921 | 152.55 | 0.583568 | 160.396 | -2838.172 | 2827.444 | 2.207891 | 2.740591 | 21.30624 | 1106.177 | 3.72625 | -161.2651 | 161.9788
Ti45Zr20Be35 | 35.7 | 111.4 | 7.02455 | 0.1399381 | 11.47878 | 1.5085 | 0.05981915 | 3.3 | 0.2890725 | 1845.02 | 0.1194575 | 159.6 | 0.5865358 | 159.769 | -2782.958 | 2772.616 | 2.206105 | 2.736081 | 21.74781 | 1120.829 | 3.742007 | -160.6016 | 161.3196
Tm27.5Y27.5Al25Co20 | 25.8 | 61.9 | 8.99385 | 0.1402436 | 17.68573 | 1.45775 | 0.1800213 | 4.2 | 0.5714286 | 1580.58375 | 0.236621 | 96.9325 | 0.5530637 | 88.38844 | -2303.849 | 2290.985 | 1.951194 | 2.575071 | 11.60793 | 871.2249 | 2.247945 | -89.28813 | 89.92362
Tm39Y16Al25Co20 | 29.7 | 66.1 | 9.32919 | 0.138015 | 17.4981 | 1.4612 | 0.1775652 | 4.2 | 0.5714286 | 1583.2115 | 0.2372232 | 97.818 | 0.5434403 | 89.48745 | -2313.145 | 2299.757 | 1.956548 | 2.578109 | 11.89668 | 911.9913 | 2.273938 | -90.39554 | 91.02249
Tm40Y15Al25Co10Ni10 | 30.4 | 68.7 | 9.45345 | 0.1388736 | 17.46231 | 1.4645 | 0.1803681 | 4.3 | 0.6068832 | 1579.47 | 0.2367533 | 99.495 | 0.5671431 | 89.44253 | -2312.888 | 2299.289 | 1.95641 | 2.577526 | 12.18029 | 939.9641 | 2.275905 | -90.36639 | 91.0174
Tm40Zr15Al25Co20 | 28 | 68.1 | 9.8865 | 0.128045 | 16.39102 | 1.478 | 0.1667709 | 4.35 | 0.5404744 | 1633.345 | 0.2571424 | 98.15 | 0.5396809 | 98.55581 | -2413.852 | 2399.471663 | 1.998472 | 2.605843 | 12.79084 | 969.8195 | 2.465658 | -99.55857 | 100.1884
Tm45Y10Al25Co20 | 27.3 | 62.3 | 9.50415 | 0.1368007 | 17.40021 | 1.463 | 0.1762665 | 4.2 | 0.5714286 | 1584.5825 | 0.2375304 | 98.28 | 0.5384129 | 90.07038 | -2318.002 | 2304.34 | 1.95936 | 2.579703 | 12.04999 | 933.4964 | 2.287721 | -90.98281 | 91.6053
Tm55Al25Co20 | 27.6 | 62 | 9.79575 | 0.1346943 | 17.23705 | 1.466 | 0.1740751 | 4.2 | 0.5714286 | 1586.8675 | 0.2380318 | 99.05 | 0.5300216 | 91.05682 | -2326.108 | 2311.987 | 1.964078 | 2.582374 | 12.30971 | 969.6976 | 2.31104 | -91.9764 | 92.59147
Yb62.5Zn15Mg17.5Cu5 | 10.4 | 19.78 | 8.03745 | 0.1039407 | 19.22625 | 1.25925 | 0.1940847 | 4.575 | 0.7894426 | 1018.9585 | 0.1616012 | 39.575 | 0.8375274 | 52.40379 | -1282.956 | 1273.002 | 1.724262 | 2.366278 | 2.481284 | 317.2926 | 1.660289 | -52.9328 | 53.83582
Zr25Ti30Cu7.5Be27.5Al10 | 43.7 | 101.7 | 7.925175 | 0.1329558 | 11.78314 | 1.52975 | 0.09557787 | 3.875 | 0.5688772 | 1738.44225 | 0.2110712 | 142.87 | 0.6291989 | 146.2206 | -2659.134 | 2647.258 | 2.168899 | 2.704583 | 20.73507 | 1131.701 | 3.5385 | -147.4066 | 148.1656
Zr30Ti30Cu7.5Be27.5Al5 | 39.7 | 98.3 | 7.844875 | 0.136135 | 12.02856 | 1.51575 | 0.09973732 | 3.925 | 0.559314 | 1798.16125 | 0.1812808 | 142.76 | 0.6303152 | 148.1367 | -2725.313 | 2713.672 | 2.174615 | 2.714766 | 19.95184 | 1119.375 | 3.525338 | -149.365 | 150.1213
Zr33.5Ti24Cu15Be27.5 | 36.8 | 113 | 7.911875 | 0.1406775 | 11.87711 | 1.5319 | 0.1210653 | 4.5 | 0.6363476 | 1811.33525 | 0.1617372 | 145.11 | 0.6140857 | 150.8399 | -2774.525 | 2762.664 | 2.183288 | 2.720682 | 20.80828 | 1147.456 | 3.583345 | -152.3774 | 153.1205
Zr33Ti30Cu7.5Be27.5Al2 | 36.7 | 97.2 | 7.796695 | 0.137841 | 12.17581 | 1.50735 | 0.1018132 | 3.955 | 0.553549 | 1833.99265 | 0.1597189 | 142.694 | 0.6309851 | 149.2541 | -2764.217 | 2752.716 | 2.1779 | 2.720687 | 19.48699 | 1111.988 | 3.517232 | -150.5021 | 151.2569
Zr34Ti15Cu10Ni11Be28Y2 | 41.7 | 103.7 | 8.08168 | 0.1509179 | 11.72266 | 1.5473 | 0.1374932 | 4.78 | 0.6411238 | 1813.212 | 0.1516429 | 156.826 | 0.5875917 | 152.7522 | -2805.305 | 2793.078 | 2.189422 | 2.723972 | 22.74044 | 1266.776 | 3.632436 | -154.5438 | 155.2634
Zr35Ti30Cu7.5Be27.5 | 34.5 | 96.5 | 7.764575 | 0.1388995 | 12.27398 | 1.50175 | 0.103029 | 3.975 | 0.5496942 | 1857.88025 | 0.1431594 | 142.65 | 0.6314317 | 149.9861 | -2789.82 | 2778.411 | 2.180032 | 2.724559 | 19.17904 | 1107.067 | 3.51175 | -151.2451 | 151.9989
Zr35Ti30Cu8.25Be26.75 | 31.8 | 113.7 | 7.7998775 | 0.137879 | 12.29572 | 1.504225 | 0.1052978 | 4.0425 | 0.5592293 | 1856.363525 | 0.1444946 | 141.465 | 0.6306526 | 149.5731 | -2792.137 | 2780.656 | 2.178909 | 2.72382 | 19.17709 | 1102.85 | 3.504108 | -150.854 | 151.607
Zr36Ti14Cu12.5Ni5Be20.5Fe12 | 34 | 113.4 | 8.251765 | 0.1377035 | 11.74872 | 1.56885 | 0.1401796 | 5.245 | 0.5756152 | 1831.02225 | 0.1515891 | 149.71 | 0.570188 | 153.8791 | -2872.338 | 2859.653 | 2.192703 | 2.727734 | 23.30747 | 1234.796 | 3.642135 | -155.7151 | 156.4188
Zr40Mg0.5Ti15Cu11Ni11Be21.5Y1 | 34.7 | 109.9 | 8.424745 | 0.1419908 | 12.29892 | 1.5384 | 0.1430566 | 4.98 | 0.6116955 | 1839.7242 | 0.1563206 | 143.155 | 0.612294 | 147.7407 | -2829.969 | 2817.271 | 2.174886 | 2.719856 | 20.75929 | 1205.433 | 3.487461 | -149.4591 | 150.1965
Zr41Ti14Cu12.5Be22.5Fe10 | 38.7 | 109.8 | 8.188225 | 0.1401474 | 12.15738 | 1.53465 | 0.1349092 | 4.825 | 0.584161 | 1845.97975 | 0.1552722 | 143.61 | 0.608354 | 150.0489 | -2832.673 | 2820.367 | 2.181387 | 2.723843 | 20.74006 | 1175.327 | 3.534056 | -151.714 | 152.4486
Zr41Ti14Cu12.5Ni10Be22.5 | 37.4 | 114.1 | 8.437325 | 0.1414291 | 12.11811 | 1.54265 | 0.1422673 | 5.025 | 0.6157709 | 1837.70975 | 0.1571003 | 144.51 | 0.6096366 | 149.7643 | -2834.68 | 2821.927 | 2.180842 | 2.722597 | 21.17167 | 1218.662 | 3.537558 | -151.5225 | 152.2595
Zr41Ti14Cu12.5Ni2Be22.5Fe8 | 35 | 98.4 | 8.238045 | 0.1404053 | 12.14953 | 1.53625 | 0.1364412 | 4.865 | 0.5913543 | 1844.32575 | 0.1556475 | 143.79 | 0.6086203 | 149.9914 | -2833.085 | 2820.69 | 2.181278 | 2.723595 | 20.82613 | 1183.957 | 3.534756 | -151.6758 | 152.4109
Zr41Ti14Cu12.5Ni5Be22.5Fe5 | 36.3 | 112.3 | 8.312775 | 0.1407906 | 12.13775 | 1.53865 | 0.138681 | 4.925 | 0.6012818 | 1841.84475 | 0.1562013 | 144.06 | 0.6090106 | 149.9057 | -2833.693 | 2821.164 | 2.181115 | 2.723221 | 20.95547 | 1196.937 | 3.535806 | -151.6184 | 152.3542
Zr41Ti14Cu12.5Ni8Be22.5Fe2 | 36.1 | 112.3 | 8.387505 | 0.1411743 | 12.12597 | 1.54105 | 0.140854 | 4.985 | 0.610264 | 1839.36375 | 0.1567443 | 144.33 | 0.6093898 | 149.8206 | -2834.289 | 2821.626 | 2.180951 | 2.722846 | 21.0851 | 1209.958 | 3.536857 | -151.5609 | 152.2974
Zr44Ti11Cu20Be25 | 35.3 | 111.2 | 8.36245 | 0.1437785 | 12.24097 | 1.5271 | 0.1395009 | 4.9 | 0.64504 | 1811.318 | 0.1770684 | 138.24 | 0.6386464 | 146.181 | -2765.8 | 2753.293 | 2.170179 | 2.714129 | 19.48121 | 1155.38 | 3.476813 | -147.847 | 148.6104
Zr44Ti11Cu9.3Ni10.2Be25Fe0.5 | 35.7 | 112.2 | 8.387017 | 0.1462624 | 12.15754 | 1.52777 | 0.1402576 | 4.783 | 0.6165342 | 1851.37821 | 0.1527298 | 148.039 | 0.6189406 | 150.4212 | -2828.212 | 2815.667 | 2.182649 | 2.725108 | 20.77776 | 1240.989 | 3.539173 | -152.1566 | 152.9012
Zr45.25Cu46.25Al7.5Sn1 | 37.5 | 118 | 9.98595 | 0.1064582 | 12.87287 | 1.620925 | 0.1694911 | 7.1625 | 0.4982571 | 1665.8818 | 0.2645219 | 95.764 | 0.3127133 | 127.6042 | -2700.05 | 2684.083 | 2.111969 | 2.666875 | 17.2624 | 955.7963 | 3.170638 | -129.2843 | 129.723
Zr45.4Ti9.6Cu10.15Ni8.6Be26.25 | 37 | 111.9 | 8.3694885 | 0.1480963 | 12.19002 | 1.520895 | 0.1391999 | 4.7015 | 0.624746 | 1848.327355 | 0.1566033 | 147.651 | 0.627861 | 149.7911 | -2810.842 | 2798.383 | 2.180775 | 2.723814 | 20.31779 | 1235.139 | 3.526835 | -151.5016 | 152.2542
Zr45Nb10Cu13Ni10Be22 | 36.4 | 117.9 | 8.92616 | 0.1426293 | 12.2597 | 1.5419 | 0.1463734 | 5.17 | 0.5987109 | 1925.0726 | 0.2088112 | 142.56 | 0.6196741 | 155.0475 | -2968.005 | 2954.506 | 2.195967 | 2.740254 | 20.79975 | 1271.915 | 3.578852 | -156.8987 | 157.6441
Zr45Nb8Cu13Ni4Be22Fe8 | 35.1 | 114.9 | 8.71098 | 0.1428571 | 12.19012 | 1.5417 | 0.1441372 | 5.11 | 0.5811145 | 1911.2546 | 0.2002642 | 144.16 | 0.6121133 | 154.83 | -2946.316 | 2933.151 | 2.19531 | 2.73836 | 21.01405 | 1255.194 | 3.586338 | -156.6607 | 157.3993
Zr46.75Ti8.25Ni10Cu7.5Be27.5 | 37.2 | 111.9 | 8.350325 | 0.1506275 | 12.19459 | 1.514075 | 0.1379134 | 4.575 | 0.6199477 | 1858.565125 | 0.1516894 | 150.455 | 0.6286499 | 150.5818 | -2813.735 | 2801.364 | 2.18301 | 2.72613 | 20.25702 | 1255.728 | 3.535262 | -152.2848 | 153.0376
Zr48Cu45Al7 | 33 | 112.8 | 9.93542 | 0.1068254 | 13.04595 | 1.6061 | 0.1710374 | 7.08 | 0.5020307 | 1697.7074 | 0.2510786 | 95.154 | 0.3122864 | 128.3274 | -2726.47 | 2710.731 | 2.114387 | 2.672189 | 16.7358 | 944.8929 | 3.158318 | -130.0098 | 130.4452
Zr48Nb8Cu12Be24Fe8 | 35.2 | 113.6 | 8.606 | 0.144747 | 12.41524 | 1.5176 | 0.1373532 | 4.76 | 0.5800146 | 1923.5804 | 0.1985191 | 141.84 | 0.6354968 | 153.1208 | -2918.962 | 2906.165 | 2.190155 | 2.737178 | 19.52059 | 1220.095 | 3.532646 | -154.8148 | 155.5726
Zr48Nb8Cu14Ni12Be18 | 34.4 | 118.4 | 9.10154 | 0.1386912 | 12.52587 | 1.5442 | 0.1534821 | 5.42 | 0.5823832 | 1919.6518 | 0.2002972 | 136.76 | 0.6207324 | 151.278 | -2964.067 | 2950.272 | 2.185415 | 2.734364 | 20.21772 | 1244.144 | 3.497867 | -153.1317 | 153.8757
Zr50Al10Ni10Cu15Be15 | 38.8 | 110.9 | 9.31715 | 0.132668 | 12.80259 | 1.5375 | 0.1536375 | 5.25 | 0.6049681 | 1767.7675 | 0.2306723 | 125.12 | 0.6550194 | 136.3229 | -2717.694 | 2703.617 | 2.140127 | 2.693833 | 18.47076 | 1165.157 | 3.284088 | -137.9588 | 138.7339
Zr50Cu25Be25 | 35.8 | 108.9 | 8.64125 | 0.1484615 | 12.246 | 1.5325 | 0.1525002 | 5.25 | 0.6511807 | 1793.3675 | 0.1907244 | 137.5 | 0.6484871 | 144.5203 | -2748.064 | 2735.093 | 2.165675 | 2.709718 | 19.40787 | 1187.521 | 3.458122 | -146.32 | 147.0936
Zr50Cu43Ag7 | 32.8 | 124.7 | 9.7746 | 0.1060442 | 13.23152 | 1.6171 | 0.1775984 | 7.5 | 0.4666667 | 1734.2112 | 0.2276487 | 94.64 | 0.3077678 | 129.2102 | -2804.175 | 2788.586 | 2.117492 | 2.678354 | 16.96711 | 924.6015 | 3.147324 | -130.9445 | 131.3745
Zr52.5Al10Ni10Cu15Be12.5 | 35.9 | 112 | 9.437325 | 0.1283058 | 13.0844 | 1.5315 | 0.1556345 | 5.3 | 0.5924648 | 1781.96375 | 0.2301799 | 119.67 | 0.6538032 | 134.4734 | -2728.837 | 2714.624 | 2.134145 | 2.692578 | 17.60558 | 1128.772 | 3.226233 | -136.0729 | 136.8438
Zr52.5Nb5Cu17.9Ni14.6Al10 | 30.2 | 109.7 | 10.098666 | 0.1039054 | 13.62271 | 1.55821 | 0.1657147 | 6.079 | 0.5164055 | 1843.34088 | 0.2489099 | 102.952 | 0.5195667 | 133.5746 | -2872.105 | 2856.576 | 2.131342 | 2.698533 | 16.7457 | 1039.161 | 3.15166 | -135.1994 | 135.8334
Zr52.5Ti5Cu17.9Ni14.6Al10 | 32.3 | 114.12 | 9.917616 | 0.1038668 | 13.63619 | 1.55521 | 0.1659351 | 6.029 | 0.5247775 | 1802.89088 | 0.2275209 | 102.852 | 0.52007 | 130.5114 | -2803.667 | 2788.45 | 2.121276 | 2.688678 | 16.63838 | 1019.522 | 3.113806 | -132.0996 | 132.7337
Zr53Ni23.5Al23.5 | 37.4 | 115.1 | 10.30322 | 0.0999202 | 13.84865 | 1.5321 | 0.1553281 | 5.175 | 0.5226107 | 1753.27645 | 0.2749871 | 104.237 | 0.6155915 | 125.089 | -2685.997 | 2670.409 | 2.102443 | 2.673215 | 16.26072 | 1073.454 | 3.023553 | -126.492 | 127.2183
Zr53Ti5Cu20Ni12Al10 | 31.3 | 112.3 | 9.90912 | 0.1025072 | 13.69881 | 1.5521 | 0.1656017 | 6.02 | 0.5289491 | 1797.1075 | 0.2312923 | 100.16 | 0.5008458 | 129.5083 | -2789.086 | 2773.911 | 2.117891 | 2.686289 | 16.1504 | 991.9685 | 3.094598 | -131.0738 | 131.688
Zr55.8Ni24.8Al19.4 | 34.6 | 113.9 | 10.240572 | 0.1021806 | 13.93068 | 1.52816 | 0.1594456 | 5.294 | 0.5154935 | 1797.05188 | 0.2531239 | 106.1228 | 0.6162833 | 127.4314 | -2745.982 | 2730.534 | 2.110588 | 2.682636 | 16.35493 | 1086.243 | 3.043043 | -128.8899 | 129.6159
Zr55Al10Ni10Cu15Be10 | 34.4 | 111.6 | 9.5575 | 0.1233786 | 13.3662 | 1.5255 | 0.1575367 | 5.35 | 0.5799666 | 1796.16 | 0.2294154 | 114.22 | 0.6473396 | 132.7025 | -2739.81 | 2725.462 | 2.128337 | 2.691396 | 16.76585 | 1091.078 | 3.170768 | -134.2666 | 135.0281
Zr55Al10Ni5Cu30 | 31.7 | 109.9 | 10.0109 | 0.1030791 | 13.69607 | 1.558 | 0.1699942 | 6.3 | 0.533815 | 1757.4105 | 0.2488884 | 93.82 | 0.4221994 | 126.6295 | -2737.84 | 2722.449 | 2.108277 | 2.676637 | 15.27759 | 938.6888 | 3.060841 | -128.2012 | 128.7372
Zr55Al19Co19Cu7 | 30.8 | 114.9 | 10.03219 | 0.09856312 | 13.93313 | 1.5276 | 0.1550061 | 5.25 | 0.496975 | 1778.6407 | 0.260822 | 98.458 | 0.5412123 | 126.1425 | -2716.857 | 2701.726 | 2.106039 | 2.678127 | 15.26527 | 987.2524 | 3.02688 | -127.5458 | 128.1967
Zr55Nb9Cu15Ni11Al10 | 34.8 | 117.3 | 10.13435 | 0.09663977 | 14.03082 | 1.5316 | 0.1592589 | 5.7 | 0.514786 | 1904.943 | 0.254109 | 97.18 | 0.4985264 | 134.1368 | -2917.418 | 2902.089 | 2.132799 | 2.706398 | 15.2417 | 984.3413 | 3.110699 | -135.6593 | 136.267
Zr56Co28Al16 | 33.9 | 113.1 | 9.92756 | 0.1033876 | 13.85863 | 1.5288 | 0.1571528 | 5.24 | 0.4525115 | 1835.9912 | 0.2306469 | 106.432 | 0.5717199 | 130.8854 | -2806.661 | 2791.686 | 2.12215 | 2.693065 | 16.3842 | 1056.158 | 3.091825 | -132.3696 | 133.0517
Zr57Nb5Cu15.4Ni12.6Al10 | 32 | 107.7 | 10.096246 | 0.09988481 | 14.01544 | 1.53236 | 0.1637417 | 5.784 | 0.5200921 | 1870.58388 | 0.2433789 | 98.412 | 0.5187172 | 131.8166 | -2866.21 | 2850.937 | 2.12537 | 2.69873 | 15.36084 | 993.0717 | 3.085899 | -133.3566 | 133.9846
Zr57Ti5Cu20Ni8Al10 | 30.1 | 99.2 | 9.89928 | 0.09780371 | 14.06564 | 1.5289 | 0.1633537 | 5.78 | 0.5363768 | 1813.0895 | 0.2318468 | 94.08 | 0.4689461 | 127.3147 | -2771.839 | 2756.898 | 2.11026 | 2.684395 | 14.64533 | 930.7879 | 3.027263 | -128.7933 | 129.371
Zr58Ni26.6Al15.4 | 32.4 | 114.8 | 10.18076 | 0.1049323 | 13.96194 | 1.5274 | 0.1637936 | 5.442 | 0.508265 | 1837.63518 | 0.229542 | 108.7708 | 0.6156414 | 129.9832 | -2806.599 | 2791.254 | 2.119314 | 2.691841 | 16.64655 | 1106.861 | 3.070322 | -131.5081 | 132.2331
Zr60.525Cu19.35Ni10.125Al10 | 29.8 | 109 | 10.0341575 | 0.1010716 | 14.11776 | 1.52702 | 0.1681777 | 5.862 | 0.5329261 | 1818.947 | 0.2320433 | 95.22 | 0.503158 | 127.2174 | -2777.37 | 2762.246 | 2.110054 | 2.684993 | 14.67377 | 954.9196 | 3.020955 | -128.7329 | 129.3442
Zr60Al10Ni10Cu15Be5 | 28.2 | 109.7 | 9.79785 | 0.1116176 | 13.92982 | 1.5135 | 0.1610623 | 5.45 | 0.5549511 | 1824.5525 | 0.2271095 | 103.32 | 0.6105684 | 129.3772 | -2761.247 | 2746.631 | 2.117211 | 2.689238 | 15.15824 | 1011.759 | 3.066427 | -130.8731 | 131.5923
Zr60Al12Cu28 | 30.7 | 106.5 | 10.03272 | 0.09500853 | 14.22389 | 1.5232 | 0.1648536 | 5.84 | 0.5536518 | 1768.902 | 0.2580671 | 85.064 | 0.3148728 | 122.8306 | -2694.203 | 2679.11 | 2.094685 | 2.671258 | 13.16675 | 852.8696 | 2.956878 | -124.2542 | 124.6762
Zr60Al19Ni21 | 33.5 | 109.1 | 10.2248 | 0.09726992 | 14.2988 | 1.505 | 0.1557073 | 5.07 | 0.506911 | 1817.0123 | 0.2509685 | 100.338 | 0.6149315 | 125.6014 | -2734.413 | 2719.215 | 2.104058 | 2.681768 | 14.90214 | 1025.429 | 2.981119 | -126.9692 | 127.6894
Zr60Nb3Cu14Ni13Al10 | 31.1 | 112.3 | 10.07781 | 0.09959344 | 14.1784 | 1.5213 | 0.1645293 | 5.69 | 0.5217612 | 1867.3238 | 0.2335341 | 97.46 | 0.5310793 | 130.0852 | -2840.564 | 2825.428 | 2.119592 | 2.69546 | 14.89286 | 981.6616 | 3.047772 | -131.5947 | 132.2331
Zr61.88Al10Ni10.12Cu18 | 29.1 | 108.3 | 10.0354952 | 0.09986269 | 14.23125 | 1.519296 | 0.1672043 | 5.7672 | 0.5327527 | 1829.36314 | 0.229627 | 94.4024 | 0.5068616 | 126.9472 | -2779.148 | 2764.097 | 2.109057 | 2.685733 | 14.36002 | 946.8421 | 3.005432 | -128.4388 | 129.0524
Zr61Cu15.8Ni12.8Al7.9Sn2.5 | 29.8 | 102.1 | 10.119937 | 0.101285 | 14.16307 | 1.53217 | 0.1722314 | 5.795 | 0.5236065 | 1820.10969 | 0.24445 | 96.7323 | 0.5378294 | 126.8601 | -2788.518 | 2773.212 | 2.10894 | 2.684577 | 15.052 | 978.4012 | 3.012253 | -128.4028 | 129.0488
Zr61Cu16.3Ni12.8Al7.9Sn2 | 30.1 | 99.8 | 10.097562 | 0.101801 | 14.14314 | 1.53187 | 0.1719696 | 5.83 | 0.5237912 | 1824.37314 | 0.239154 | 97.1078 | 0.5352685 | 127.3369 | -2794.502 | 2779.234 | 2.110568 | 2.685898 | 15.08638 | 980.0282 | 3.020028 | -128.8852 | 129.5288
Zr61Cu16.8Ni12.8Al7.9Sn1.5 | 28.4 | 92.9 | 10.075187 | 0.1023124 | 14.12321 | 1.53157 | 0.1717068 | 5.865 | 0.5238848 | 1828.63659 | 0.2337645 | 97.4833 | 0.5326992 | 127.815 | -2800.484 | 2785.254 | 2.112194 | 2.687216 | 15.12069 | 981.6386 | 3.027821 | -129.369 | 130.0101
Zr61Cu17.3Ni12.8Al7.9Sn1 | 28.2 | 102.6 | 10.052812 | 0.1028191 | 14.10328 | 1.53127 | 0.1714433 | 5.9 | 0.5238906 | 1832.90004 | 0.2282745 | 97.8588 | 0.5301213 | 128.2945 | -2806.463 | 2791.271 | 2.113819 | 2.688533 | 15.15493 | 983.2322 | 3.035632 | -129.8541 | 130.4928
Zr61Cu17.8Ni12.8Al7.9Sn0.5 | 28.8 | 101.3 | 10.030437 | 0.1033213 | 14.08336 | 1.53097 | 0.1711789 | 5.935 | 0.5238116 | 1837.16349 | 0.2226766 | 98.2343 | 0.5275349 | 128.7753 | -2812.44 | 2797.286 | 2.115442 | 2.689847 | 15.18912 | 984.8091 | 3.043461 | -130.3406 | 130.9768
Zr61Cu18.3Ni12.8Al7.9 | 28.9 | 101.4 | 10.008062 | 0.103819 | 14.06343 | 1.53067 | 0.1709137 | 5.97 | 0.5236509 | 1841.42694 | 0.216962 | 98.6098 | 0.5249399 | 129.2576 | -2818.414 | 2803.298 | 2.117063 | 2.69116 | 15.22325 | 986.3693 | 3.051308 | -130.8284 | 131.4622
Zr61Ti2Cu25Al12 | 30.2 | 104.1 | 9.98412 | 0.0915846 | 14.39805 | 1.5103 | 0.1608378 | 5.63 | 0.5535674 | 1788.2674 | 0.2530794 | 83.944 | 0.3082352 | 122.7262 | -2700.638 | 2685.741 | 2.094129 | 2.673342 | 12.7507 | 837.5534 | 2.937059 | -124.0972 | 124.5103
Zr62.325Cu17.55Ni10.125Al10 | 29.5 | 108.4 | 10.0359575 | 0.09944975 | 14.26847 | 1.51676 | 0.1668448 | 5.736 | 0.5325377 | 1832.809 | 0.2287951 | 94.14 | 0.5081348 | 126.8619 | -2779.736 | 2764.709 | 2.10874 | 2.685983 | 14.25891 | 944.2525 | 3.000414 | -128.3454 | 128.9598
Zr62Al10Ni12.6Cu15.4 | 28.9 | 109 | 10.044196 | 0.1008396 | 14.2215 | 1.51886 | 0.1673303 | 5.734 | 0.5282641 | 1839.47638 | 0.2247613 | 96.612 | 0.5325666 | 127.735 | -2793.71 | 2778.651 | 2.111749 | 2.688275 | 14.65435 | 969.8616 | 3.015793 | -129.2379 | 129.8773
Zr64.13Al10Ni10.12Cu15.75 | 28.5 | 106.6 | 10.0377452 | 0.09766599 | 14.41964 | 1.506471 | 0.1651702 | 5.6097 | 0.5308986 | 1846.68994 | 0.2253357 | 93.0524 | 0.512918 | 126.5141 | -2781.794 | 2766.863 | 2.10744 | 2.68697 | 13.85093 | 933.5054 | 2.980181 | -127.9633 | 128.5806
Zr64.13Cu15.75Ni10.12Al10 | 28.46 | 106.63 | 10.0377452 | 0.09766599 | 14.41964 | 1.506471 | 0.1651702 | 5.6097 | 0.5308986 | 1846.68994 | 0.2253357 | 93.0524 | 0.512918 | 126.5141 | -2781.794 | 2766.863 | 2.10744 | 2.68697 | 13.85093 | 933.5054 | 2.980181 | -127.9633 | 128.5806
Zr65.025Cu14.85Ni10.125Al10 | 28.4 | 104.4 | 10.0386575 | 0.09672567 | 14.49453 | 1.50137 | 0.164208 | 5.547 | 0.5295467 | 1853.601 | 0.223527 | 92.52 | 0.5153198 | 126.3478 | -2782.752 | 2767.869 | 2.106812 | 2.687466 | 13.65284 | 928.247 | 2.970325 | -127.7792 | 128.3981
Zr65Al10Ni10Cu15 | 31 | 106.7 | 10.0382 | 0.09669434 | 14.49344 | 1.5015 | 0.1642239 | 5.55 | 0.5298492 | 1852.945 | 0.2238209 | 92.42 | 0.5137641 | 126.3124 | -2782.008 | 2767.125 | 2.106691 | 2.687329 | 13.64269 | 927.2006 | 2.970024 | -127.7436 | 128.3609
Zr66Al9(Ni1/3Cu2/3)25 | 27.8 | 98.2 | 10.01637 | 0.09591986 | 14.55582 | 1.498533 | 0.1645938 | 5.576666667 | 0.5310613 | 1858.713 | 0.2205794 | 90.86467 | 0.4925415 | 126.1659 | -2785.157 | 2770.334 | 2.106176 | 2.687746 | 13.35147 | 909.6034 | 2.961894 | -127.5926 | 128.1881
Zr68Al8(Ni1/3Cu2/3)24 | 26.8 | 102.2 | 10.00016 | 0.09458891 | 14.69129 | 1.49 | 0.1638024 | 5.52 | 0.5278427 | 1877.1228 | 0.2123679 | 89.936 | 0.4901859 | 126.2619 | -2796.729 | 2782.013 | 2.106433 | 2.690012 | 13.01393 | 898.8465 | 2.949078 | -127.6697 | 128.2613
Zr70Al7(Ni1/3Cu2/3)23 | 25.4 | 112.5 | 9.983947 | 0.09313696 | 14.82676 | 1.481467 | 0.1627795 | 5.463333333 | 0.5242059 | 1895.532 | 0.2036776 | 89.00733 | 0.487442 | 126.3581 | -2807.987 | 2793.377 | 2.106685 | 2.692255 | 12.68289 | 888.1203 | 2.936427 | -127.7454 | 128.3328

## Sheet2
element | r | Vm | χ | VEC | Tm (K) | E(GPa)
Li | 152 | 14.71021 | 0.98 | 1 | 453.69 | 11.5
Be | 112 | 5.884944 | 1.57 | 2 | 1560 | 286
Mg | 160 | 17.15727 | 1.31 | 2 | 923 | 44.4
Al | 143 | 12.24888 | 1.61 | 3 | 933.47 | 70.2
Ca | 197 | 32.02484 | 1 | 2 | 1115 | 19.6
Sc | 162 | 17.80874 | 1.36 | 3 | 1818 | 75.2
Ti | 147 | 13.30578 | 1.54 | 4 | 1941 | 102
V | 134 | 10.07866 | 1.63 | 5 | 2183 | 127
Cr | 128 | 8.784522 | 1.66 | 6 | 2180 | 145
Mn | 127 | 8.580239 | 1.55 | 7 | 1519 | 196
Fe | 126 | 8.379148 | 1.83 | 8 | 1811 | 211
Co | 125 | 8.181224 | 1.88 | 9 | 1768 | 204
Ni | 124 | 7.986441 | 1.91 | 10 | 1728.3 | 220
Cu | 128 | 8.784522 | 1.9 | 11 | 1357.77 | 128
Zn | 134 | 10.07866 | 1.65 | 12 | 692.8 | 92.7
Ga | 153 | 15.00246 | 1.81 | 3 | 302.91 | 9.81
Ge | 125 | 8.181224 | 2.01 | 4 | 1211 | 79.9
Sr | 215 | 41.62973 | 0.95 | 2 | 1050 | 15.7
Y | 180 | 24.42900384 | 1.22 | 3 | 1795.15 | 66.3
Zr | 160 | 17.15727 | 1.33 | 4 | 2127.85 | 68
Nb | 146 | 13.03607 | 1.6 | 5 | 2750 | 104
Mo | 139 | 11.24949 | 2.16 | 6 | 2893 | 330
Pd | 137 | 10.77085 | 2.2 | 10 | 1828 | 121
Ag | 144 | 12.50765 | 1.93 | 11 | 1234.93 | 80
In | 167 | 19.50912 | 1.78 | 3 | 429.75 | 10.6
Sn | 145 | 12.77004 | 1.96 | 4 | 505.08 | 52.9
La | 187 | 27.39133 | 1.1 | 3 | 1193 | 39.2
Ce | 181.8 | 25.16923 | 1.12 | 3 | 1072 | 44.1
Pr | 182.4 | 25.41925 | 1.13 | 3 | 1204 | 35.2
Nd | 181.4 | 25.00346 | 1.14 | 3 | 1289 | 37.9
Sm | 180.4 | 24.59223 | 1.17 | 3 | 1345 | 53.9
Gd | 180.4 | 24.59223 | 1.2 | 3 | 1586.15 | 56.3
Tb | 177.3 | 23.34611 | 1.1 | 3 | 1632 | 57.5
Dy | 178.1 | 23.66356 | 1.22 | 3 | 1685.15 | 63.1
Ho | 176.2 | 22.91427 | 1.23 | 3 | 1745 | 67.1
Er | 176.1 | 22.87527 | 1.24 | 3 | 1802 | 73.3
Tm | 175.9 | 22.79742 | 1.25 | 3 | 1818 | 74
Yb | 176 | 22.83633 | 1.1 | 3 | 1097 | 18.4
Lu | 173.8 | 21.99062 | 1.27 | 3 | 1936 | 68.4
Hf | 159 | 16.83758 | 1.3 | 4 | 2506 | 138
Ta | 146 | 13.03607 | 1.5 | 5 | 3290 | 185
Pt | 138.5 | 11.12852 | 2.28 | 10 | 2041.5 | 170
Au | 144 | 12.50765 | 2.54 | 11 | 1337.33 | 78
Pb | 180 | 24.42900384 | 2.33 | 4 | 600.61 | 15.8